## fit lp
1) Required experimental parameters: |  |  |  | Experimental data |  |  | RHS
T | 298.15 | K |  | ω (rad/s) | G' (Pa) | G" (Pa) | G"-ηs.ω (Pa) | slope | LHS | error
c | 0.192 | M |  | 0.1 | 0.272139 | 5.34947 | 5.3493574 |  | 0.03142033 | 5.317937
MW | 350 | g/mol |  | 0.102329299 | 0.28414084 | 5.465325354 | 5.46521 | 0.9305251 | 0.03196765 | 5.433242
ρ | 1115 | g/L |  | 0.104712855 | 0.296456235 | 5.58387577 | 5.583758 | 0.9319711 | 0.03252451 | 5.551233
φ | 0.06026906 | (calc) |  | 0.107151931 | 0.309130243 | 5.705180078 | 5.705059 | 0.9333594 | 0.03309107 | 5.671968
φ | 0.0894 | (given) |  | 0.10964782 | 0.322213337 | 5.829298018 | 5.829175 | 0.9346888 | 0.03366749 | 5.795507
ηs | 0.001126 | Pa.s |  | 0.112201845 | 0.335761922 | 5.956290227 | 5.956164 | 0.9359582 | 0.03425396 | 5.92191
η0 | 52.87 | Pa.s |  | 0.114815362 | 0.349838893 | 6.086218212 | 6.086089 | 0.9371654 | 0.03485064 | 6.051238
|  |  |  | 0.117489755 | 0.364514247 | 6.219144323 | 6.219012 | 0.9383104 | 0.03545772 | 6.183554
2) Rheological parameters |  |  |  | 0.120226443 | 0.379865735 | 6.355131723 | 6.354996 | 0.9393908 | 0.03607537 | 6.318921
G'min | 149.7967917 | Pa |  | 0.123026877 | 0.395979582 | 6.494244348 | 6.494106 | 0.9404054 | 0.03670378 | 6.457402
G"min | 26.19295278 | Pa |  | 0.125892541 | 0.412951255 | 6.636546869 | 6.636405 | 0.9413529 | 0.03734314 | 6.599062
G'min/G"min | 5.718973 |  |  | 0.128824955 | 0.43087187 | 6.782107236 | 6.781962 | 0.9422474 | 0.03799363 | 6.743969
ωc1 | 2.398832919 | rad/s |  | 0.131825674 | 0.449781756 | 6.931005148 | 6.930857 | 0.9431556 | 0.03865545 | 6.892201
τR | 0.4168694 | s |  | 0.134896288 | 0.469707035 | 7.083325584 | 7.083174 | 0.9440972 | 0.03932881 | 7.043845
|  |  |  | 0.138038426 | 0.490672872 | 7.239156539 | 7.239001 | 0.9450752 | 0.04001389 | 7.198987
3) Plateau modulus correlation |  |  |  | 0.141253754 | 0.512703262 | 7.398589193 | 7.39843 | 0.9460934 | 0.04071091 | 7.357719
G0 | 204.943 | Pa |  | 0.144543977 | 0.535820786 | 7.561718095 | 7.561555 | 0.9471556 | 0.04142006 | 7.520135
|  |  |  | 0.147910839 | 0.560046348 | 7.728641352 | 7.728475 | 0.948266 | 0.04214158 | 7.686333
4.1) Persistence length (bending modes) |  |  |  | 0.151356125 | 0.585398878 | 7.899460841 | 7.89929 | 0.9494285 | 0.04287566 | 7.856415
d | 4e-09 | m |  | 0.154881662 | 0.611895011 | 8.074282434 | 8.074108 | 0.9506476 | 0.04362252 | 8.030486
le | 1.408076e-07 | m |  | 0.158489319 | 0.639548733 | 8.253216231 | 8.253038 | 0.9519277 | 0.0443824 | 8.208655
lp | 9.254886e-08 | m |  | 0.16218101 | 0.668383224 | 8.436363406 | 8.436181 | 0.9532044 | 0.04515551 | 8.391025
le | 140.8076 | nm | solver | 0.165958691 | 0.698470622 | 8.623772403 | 8.623586 | 0.9541997 | 0.04594209 | 8.577643
lp | 92.54886 | nm | solver | 0.169824365 | 0.729901358 | 8.815472348 | 8.815281 | 0.9548293 | 0.04674238 | 8.768539
κ | 3.807895e-28 | kg.m^3/s^2 |  | 0.173780083 | 0.762773275 | 9.01148474 | 9.011289 | 0.9550753 | 0.0475566 | 8.963732
ζ | 0.004908992 | kg/m/s |  | 0.177827941 | 0.797192226 | 9.21182252 | 9.211622 | 0.9549201 | 0.048385 | 9.163237
ρ | 7114225956207721 | #/m^2 |  | 0.181970086 | 0.833272717 | 9.416489064 | 9.416284 | 0.9543434 | 0.04922784 | 9.367056
φ | 0.0894 |  |  | 0.186208714 | 0.871138597 | 9.625477081 | 9.625267 | 0.9533247 | 0.05008536 | 9.575182
kb | 1.38e-23 | J/K |  | 0.190546072 | 0.910923804 | 9.838767423 | 9.838553 | 0.951842 | 0.05095781 | 9.787595
G" error | 267.4388 | Pa | error | 0.19498446 | 0.952773169 | 10.05632778 | 10.05611 | 0.9498715 | 0.05184547 | 10.00426
|  |  |  | 0.199526231 | 0.996843279 | 10.27811128 | 10.27789 | 0.9473885 | 0.05274858 | 10.22514
4.2) Entanglement length (crossover formula) |  |  |  | 0.204173794 | 1.043277581 | 10.50409229 | 10.50386 | 0.9445201 | 0.05366743 | 10.45019
G0 | 146.7136 | Pa |  | 0.208929613 | 1.092122606 | 10.73438733 | 10.73415 | 0.941872 | 0.05460228 | 10.67955
α | 1.521441 |  |  | 0.213796209 | 1.143392783 | 10.96916115 | 10.96892 | 0.9396141 | 0.05555342 | 10.91337
G0 error | -58.22944 | Pa | error | 0.218776162 | 1.197093445 | 11.20859316 | 11.20835 | 0.9377676 | 0.05652112 | 11.15183
total error | 325.6682 | Pa | error | 0.223872114 | 1.25321964 | 11.45287881 | 11.45263 | 0.9363544 | 0.05750568 | 11.39512
|  |  |  | 0.229086765 | 1.31175483 | 11.70223119 | 11.70197 | 0.9353995 | 0.0585074 | 11.64347
5) Micelle length |  |  |  | 0.234422882 | 1.372669466 | 11.95688264 | 11.95662 | 0.9349277 | 0.05952656 | 11.89709
L | 4.793459e-06 | m |  | 0.239883292 | 1.435919435 | 12.21708659 | 12.21682 | 0.9349672 | 0.06056347 | 12.15625
L | 4.793459 | μm |  | 0.245470892 | 1.501444361 | 12.4831195 | 12.48284 | 0.9355461 | 0.06161845 | 12.42122
Z | 34.04262 |  |  | 0.251188643 | 1.569165756 | 12.75528301 | 12.755 | 0.9366958 | 0.06269181 | 12.69231
|  |  |  | 0.257039578 | 1.639039145 | 13.03385635 | 13.03357 | 0.9382818 | 0.06378386 | 12.96978
6) Breakage time |  |  |  | 0.263026799 | 1.711229652 | 13.31893501 | 13.31864 | 0.9396556 | 0.06489493 | 13.25374
τrep | 7.433827 | s |  | 0.26915348 | 1.785975992 | 13.6105566 | 13.61025 | 0.9406373 | 0.06602536 | 13.54423
τbr | 0.2428882 | s |  | 0.27542287 | 1.863542037 | 13.90874602 | 13.90844 | 0.9412078 | 0.06717548 | 13.84126
ζ | 0.03267337 |  |  | 0.281838293 | 1.944219101 | 14.21351397 | 14.2132 | 0.9413471 | 0.06834563 | 14.14485
|  |  |  | 0.28840315 | 2.028328419 | 14.52485526 | 14.52453 | 0.941034 | 0.06953617 | 14.45499
ζ (drag) | 0.00208499 | Pa.s |  | 0.295120923 | 2.11622383 | 14.84274704 | 14.84241 | 0.9402458 | 0.07074745 | 14.77167
D0 | 1.973376e-18 | m/s^3 |  | 0.301995172 | 2.208294676 | 15.16714679 | 15.16681 | 0.9389591 | 0.07197982 | 15.09483
τrep | 7.433827 | s |  | 0.309029543 | 2.30496894 | 15.49799026 | 15.49764 | 0.937148 | 0.07323367 | 15.42441
|  |  |  | 0.316227766 | 2.406716643 | 15.83518906 | 15.83483 | 0.9347854 | 0.07450935 | 15.76032
|  |  |  | 0.323593657 | 2.513980779 | 16.1786693 | 16.1783 | 0.931953 | 0.07580726 | 16.1025
|  |  |  | 0.331131121 | 2.626942489 | 16.52850354 | 16.52813 | 0.9290722 | 0.07712777 | 16.451
|  |  |  | 0.338844156 | 2.745704827 | 16.88480658 | 16.88443 | 0.9262538 | 0.07847129 | 16.80595
|  |  |  | 0.34673685 | 2.870358948 | 17.2476975 | 17.24731 | 0.923502 | 0.07983821 | 17.16747
|  |  |  | 0.354813389 | 3.000982228 | 17.61730008 | 17.6169 | 0.9208207 | 0.08122894 | 17.53567
|  |  |  | 0.363078055 | 3.137636211 | 17.99374322 | 17.99333 | 0.9182148 | 0.08264389 | 17.91069
|  |  |  | 0.371535229 | 3.280364347 | 18.37716144 | 18.37674 | 0.9156893 | 0.0840835 | 18.29266
|  |  |  | 0.380189396 | 3.429189512 | 18.76769541 | 18.76727 | 0.9132496 | 0.08554818 | 18.68172
|  |  |  | 0.389045145 | 3.5841113 | 19.16549254 | 19.16505 | 0.9109018 | 0.08703838 | 19.07802
|  |  |  | 0.398107171 | 3.745103052 | 19.57070761 | 19.57026 | 0.9086522 | 0.08855453 | 19.4817
|  |  |  | 0.407380278 | 3.912171827 | 19.98348299 | 19.98302 | 0.9064635 | 0.09009709 | 19.89293
|  |  |  | 0.416869383 | 4.085562375 | 20.40388223 | 20.40341 | 0.9041602 | 0.09166653 | 20.31175
|  |  |  | 0.426579519 | 4.265597276 | 20.83194136 | 20.83146 | 0.9016913 | 0.0932633 | 20.7382
|  |  |  | 0.436515832 | 4.452619236 | 21.26768718 | 21.2672 | 0.8990496 | 0.09488789 | 21.17231
|  |  |  | 0.446683592 | 4.646992458 | 21.71113634 | 21.71063 | 0.8962267 | 0.09654077 | 21.61409
|  |  |  | 0.45708819 | 4.849104116 | 22.16229426 | 22.16178 | 0.8932137 | 0.09822245 | 22.06356
|  |  |  | 0.467735141 | 5.059365929 | 22.62115411 | 22.62063 | 0.8900017 | 0.09993343 | 22.52069
|  |  |  | 0.478630092 | 5.278215847 | 23.08769564 | 23.08716 | 0.8865804 | 0.1016742 | 22.98548
|  |  |  | 0.489778819 | 5.506119854 | 23.56188387 | 23.56133 | 0.8829395 | 0.1034453 | 23.45789
|  |  |  | 0.501187234 | 5.743573902 | 24.04366775 | 24.0431 | 0.8790678 | 0.1052473 | 23.93786
|  |  |  | 0.512861384 | 5.991058477 | 24.53297857 | 24.5324 | 0.8749532 | 0.1070806 | 24.42532
|  |  |  | 0.52480746 | 6.248884809 | 25.02972769 | 25.02914 | 0.8705815 | 0.1089459 | 24.92019
|  |  |  | 0.537031796 | 6.517314493 | 25.53380537 | 25.5332 | 0.8659387 | 0.1108436 | 25.42236
|  |  |  | 0.549540874 | 6.796602246 | 26.04507907 | 26.04446 | 0.8610103 | 0.1127745 | 25.93169
|  |  |  | 0.562341325 | 7.08699414 | 26.56339149 | 26.56276 | 0.8557809 | 0.1147389 | 26.44802
|  |  |  | 0.575439937 | 7.388725639 | 27.08855843 | 27.08791 | 0.8502335 | 0.1167376 | 26.97117
|  |  |  | 0.588843655 | 7.702019445 | 27.62036651 | 27.6197 | 0.8443506 | 0.1187711 | 27.50093
|  |  |  | 0.602559586 | 8.027083108 | 28.15857071 | 28.15789 | 0.8381131 | 0.12084 | 28.03705
|  |  |  | 0.616595002 | 8.364106398 | 28.70289172 | 28.7022 | 0.8315005 | 0.122945 | 28.57925
|  |  |  | 0.630957344 | 8.713258424 | 29.25301311 | 29.2523 | 0.8244911 | 0.1250866 | 29.12722
|  |  |  | 0.645654229 | 9.074731721 | 29.80860929 | 29.80788 | 0.8171064 | 0.1272655 | 29.68062
|  |  |  | 0.660693448 | 9.448893935 | 30.36944408 | 30.3687 | 0.8095081 | 0.1294824 | 30.23922
|  |  |  | 0.676082975 | 9.83616737 | 30.9352906 | 30.93453 | 0.8017309 | 0.1317379 | 30.80279
|  |  |  | 0.691830971 | 10.23698481 | 31.50590128 | 31.50512 | 0.7937657 | 0.1340327 | 31.37109
|  |  |  | 0.707945784 | 10.65178943 | 32.08100668 | 32.08021 | 0.7856027 | 0.1363675 | 31.94384
|  |  |  | 0.72443596 | 11.08103462 | 32.66031433 | 32.6595 | 0.7772317 | 0.1387429 | 32.52076
|  |  |  | 0.741310241 | 11.52518378 | 33.24350746 | 33.24267 | 0.7686421 | 0.1411597 | 33.10151
|  |  |  | 0.758577575 | 11.98471011 | 33.83024373 | 33.82939 | 0.7598227 | 0.1436186 | 33.68577
|  |  |  | 0.776247117 | 12.46009622 | 34.42015382 | 34.41928 | 0.7507617 | 0.1461204 | 34.27316
|  |  |  | 0.794328235 | 12.95183376 | 35.0128401 | 35.01195 | 0.7414468 | 0.1486657 | 34.86328
|  |  |  | 0.812830516 | 13.46039171 | 35.60788671 | 35.60697 | 0.7318791 | 0.1512554 | 35.45572
|  |  |  | 0.831763771 | 13.98611313 | 36.2048965 | 36.20396 | 0.7221039 | 0.1538901 | 36.05007
|  |  |  | 0.851138038 | 14.52929174 | 36.80346045 | 36.8025 | 0.712127 | 0.1565708 | 36.64593
|  |  |  | 0.87096359 | 15.09019756 | 37.40314622 | 37.40217 | 0.7019402 | 0.1592982 | 37.24287
|  |  |  | 0.891250938 | 15.66907313 | 38.00349739 | 38.00249 | 0.691535 | 0.162073 | 37.84042
|  |  |  | 0.912010839 | 16.26612935 | 38.6040329 | 38.60301 | 0.6809027 | 0.1648962 | 38.43811
|  |  |  | 0.933254301 | 16.88154082 | 39.20424639 | 39.2032 | 0.6700345 | 0.1677686 | 39.03543
|  |  |  | 0.954992586 | 17.51544087 | 39.80360566 | 39.80253 | 0.6589213 | 0.1706911 | 39.63184
|  |  |  | 0.977237221 | 18.16791602 | 40.40155205 | 40.40045 | 0.6475539 | 0.1736644 | 40.22679
|  |  |  | 1 | 18.839 | 40.9975 | 40.996374 | 0.6359226 | 0.1766895 | 40.81968
|  |  |  | 1.023292992 | 19.52868673 | 41.59084459 | 41.58969 | 0.6240262 | 0.1797673 | 41.40993
|  |  |  | 1.047128548 | 20.23698757 | 42.18098751 | 42.17981 | 0.6118895 | 0.1828988 | 41.99691
|  |  |  | 1.071519305 | 20.96387507 | 42.76731694 | 42.76611 | 0.599515 | 0.1860847 | 42.58003
|  |  |  | 1.096478196 | 21.70925786 | 43.3492004 | 43.34797 | 0.5868969 | 0.1893262 | 43.15864
|  |  |  | 1.122018454 | 22.47297317 | 43.92598537 | 43.92472 | 0.57403 | 0.1926242 | 43.7321
|  |  |  | 1.148153621 | 23.25477876 | 44.49700005 | 44.49571 | 0.5609093 | 0.1959796 | 44.29973
|  |  |  | 1.174897555 | 24.05434407 | 45.0615542 | 45.06023 | 0.5475302 | 0.1993934 | 44.86084
|  |  |  | 1.202264435 | 24.87124061 | 45.61894031 | 45.61759 | 0.5338888 | 0.2028667 | 45.41472
|  |  |  | 1.230268771 | 25.7049315 | 46.16843491 | 46.16705 | 0.5199816 | 0.2064005 | 45.96065
|  |  |  | 1.258925412 | 26.55476012 | 46.70930012 | 46.70788 | 0.5058058 | 0.2099959 | 46.49789
|  |  |  | 1.288249552 | 27.42010606 | 47.24079881 | 47.23935 | 0.4913717 | 0.2136539 | 47.02569
|  |  |  | 1.318256739 | 28.30092388 | 47.76224035 | 47.76076 | 0.4767295 | 0.2173756 | 47.54338
|  |  |  | 1.348962883 | 29.19731333 | 48.27295022 | 48.27143 | 0.4618984 | 0.2211621 | 48.05027
|  |  |  | 1.380384265 | 30.10936137 | 48.77226161 | 48.77071 | 0.4468878 | 0.2250146 | 48.54569
|  |  |  | 1.412537545 | 31.03714094 | 49.25951981 | 49.25793 | 0.4317097 | 0.2289343 | 49.029
|  |  |  | 1.445439771 | 31.98070963 | 49.73408722 | 49.73246 | 0.4163788 | 0.2329221 | 49.49954
|  |  |  | 1.479108388 | 32.94010835 | 50.19534885 | 50.19368 | 0.4009128 | 0.2369795 | 49.9567
|  |  |  | 1.513561248 | 33.91535977 | 50.64271854 | 50.64101 | 0.3853329 | 0.2411075 | 50.39991
|  |  |  | 1.548816619 | 34.90646676 | 51.0756458 | 51.0739 | 0.3696642 | 0.2453075 | 50.82859
|  |  |  | 1.584893192 | 35.91341069 | 51.49362345 | 51.49184 | 0.3539364 | 0.2495806 | 51.24226
|  |  |  | 1.621810097 | 36.93608454 | 51.89614664 | 51.89432 | 0.3381428 | 0.2539281 | 51.64039
|  |  |  | 1.659586907 | 37.97407734 | 52.28255995 | 52.28069 | 0.3221492 | 0.2583514 | 52.02234
|  |  |  | 1.698243652 | 39.02683257 | 52.65218957 | 52.65028 | 0.3059342 | 0.2628517 | 52.38743
|  |  |  | 1.737800829 | 40.09370104 | 53.00439648 | 53.00244 | 0.2895197 | 0.2674304 | 52.73501
|  |  |  | 1.77827941 | 41.17393237 | 53.33858424 | 53.33658 | 0.272932 | 0.2720889 | 53.06449
|  |  |  | 1.819700859 | 42.26666574 | 53.65420766 | 53.65216 | 0.256202 | 0.2768285 | 53.37533
|  |  |  | 1.862087137 | 43.37091992 | 53.95078235 | 53.94869 | 0.2393668 | 0.2816507 | 53.66703
|  |  |  | 1.905460718 | 44.48558253 | 54.22789525 | 54.22575 | 0.2224697 | 0.2865568 | 53.93919
|  |  |  | 1.9498446 | 45.60939844 | 54.48521636 | 54.48302 | 0.2055614 | 0.2915485 | 54.19147
|  |  |  | 1.995262315 | 46.74095719 | 54.72251145 | 54.72026 | 0.1887011 | 0.2966271 | 54.42364
|  |  |  | 2.041737945 | 47.878829 | 54.93959257 | 54.93729 | 0.171907 | 0.3017941 | 54.6355
|  |  |  | 2.089296131 | 49.02204098 | 55.13612451 | 55.13377 | 0.1550445 | 0.3070512 | 54.82672
|  |  |  | 2.13796209 | 50.1696924 | 55.31179891 | 55.30939 | 0.1381175 | 0.3123998 | 54.99699
|  |  |  | 2.187761624 | 51.32081128 | 55.46640675 | 55.46394 | 0.1211862 | 0.3178416 | 55.1461
|  |  |  | 2.238721139 | 52.47435018 | 55.59985269 | 55.59733 | 0.1043207 | 0.3233782 | 55.27395
|  |  |  | 2.290867653 | 53.62918183 | 55.71217089 | 55.70959 | 0.08760226 | 0.3290113 | 55.38058
|  |  |  | 2.344228815 | 54.78409448 | 55.80354233 | 55.8009 | 0.07112519 | 0.3347424 | 55.46616
|  |  |  | 2.398832919 | 55.93778702 | 55.87431372 | 55.87161 | 0.05499818 | 0.3405734 | 55.53104
|  |  |  | 2.454708916 | 57.08886385 | 55.92501833 | 55.92225 | 0.03934636 | 0.346506 | 55.57575
|  |  |  | 2.511886432 | 58.23582939 | 55.95639864 | 55.95357 | 0.02431327 | 0.3525419 | 55.60103
|  |  |  | 2.570395783 | 59.37727896 | 55.96921725 | 55.96632 | 0.00989715 | 0.358683 | 55.60764
|  |  |  | 2.630267992 | 60.51253795 | 55.96358151 | 55.96062 | -0.004425832 | 0.364931 | 55.59569
|  |  |  | 2.691534804 | 61.64117051 | 55.93950102 | 55.93647 | -0.01874577 | 0.3712879 | 55.56518
|  |  |  | 2.754228703 | 62.76280653 | 55.89710095 | 55.894 | -0.03298703 | 0.3777555 | 55.51624
|  |  |  | 2.818382931 | 63.87715317 | 55.83663695 | 55.83346 | -0.04706194 | 0.3843357 | 55.44913
|  |  |  | 2.884031503 | 64.98400751 | 55.75851142 | 55.75526 | -0.06086922 | 0.3910306 | 55.36423
|  |  |  | 2.951209227 | 66.08327064 | 55.66329139 | 55.65997 | -0.07429217 | 0.3978421 | 55.26213
|  |  |  | 3.01995172 | 67.17496303 | 55.55172795 | 55.54833 | -0.08719677 | 0.4047723 | 55.14356
|  |  |  | 3.090295433 | 68.25924153 | 55.42477751 | 55.4213 | -0.09942955 | 0.4118232 | 55.00947
|  |  |  | 3.16227766 | 69.33641803 | 55.28362505 | 55.28006 | -0.1108152 | 0.4189969 | 54.86107
|  |  |  | 3.235936569 | 70.40675023 | 55.12941591 | 55.12577 | -0.1213853 | 0.4262955 | 54.69948
|  |  |  | 3.311311215 | 71.46970987 | 54.96231943 | 54.95859 | -0.1319097 | 0.4337213 | 54.52487
|  |  |  | 3.388441561 | 72.52457401 | 54.78228328 | 54.77847 | -0.1425708 | 0.4412765 | 54.33719
|  |  |  | 3.467368505 | 73.57064633 | 54.5893146 | 54.58541 | -0.1533302 | 0.4489632 | 54.13645
|  |  |  | 3.548133892 | 74.6072648 | 54.38348783 | 54.37949 | -0.1641428 | 0.4567839 | 53.92271
|  |  |  | 3.630780548 | 75.63381015 | 54.16495318 | 54.16086 | -0.174956 | 0.4647408 | 53.69612
|  |  |  | 3.715352291 | 76.64971536 | 53.93394589 | 53.92976 | -0.1857084 | 0.4728363 | 53.45693
|  |  |  | 3.801893963 | 77.65447608 | 53.69079637 | 53.68652 | -0.196329 | 0.4810728 | 53.20544
|  |  |  | 3.89045145 | 78.64766226 | 53.43594132 | 53.43156 | -0.2067357 | 0.4894528 | 52.94211
|  |  |  | 3.981071706 | 79.62893092 | 53.16993575 | 53.16545 | -0.216834 | 0.4979787 | 52.66747
|  |  |  | 4.073802778 | 80.59797623 | 52.89337488 | 52.88879 | -0.2265906 | 0.5066532 | 52.38213
|  |  |  | 4.168693835 | 81.55433501 | 52.60660916 | 52.60192 | -0.2362056 | 0.5154788 | 52.08644
|  |  |  | 4.265795188 | 82.49756185 | 52.30998498 | 52.30518 | -0.2456842 | 0.5244581 | 51.78072
|  |  |  | 4.365158322 | 83.42730198 | 52.00393878 | 51.99902 | -0.2549526 | 0.5335938 | 51.46543
|  |  |  | 4.466835922 | 84.34330596 | 51.68900692 | 51.68398 | -0.2639262 | 0.5428887 | 51.14109
|  |  |  | 4.570881896 | 85.2454457 | 51.36583639 | 51.36069 | -0.2725081 | 0.5523454 | 50.80834
|  |  |  | 4.677351413 | 86.13373218 | 51.03519649 | 51.02993 | -0.2805875 | 0.561967 | 50.46796
|  |  |  | 4.786300923 | 87.00833493 | 50.69799153 | 50.6926 | -0.2880386 | 0.5717561 | 50.12085
|  |  |  | 4.897788194 | 87.86960334 | 50.35527464 | 50.34976 | -0.2947183 | 0.5817157 | 49.76804
|  |  |  | 5.011872336 | 88.71809004 | 50.00826272 | 50.00262 | -0.3004647 | 0.5918488 | 49.41077
|  |  |  | 5.12861384 | 89.55434548 | 49.65812802 | 49.65235 | -0.3052919 | 0.6021584 | 49.05019
|  |  |  | 5.248074602 | 90.37818738 | 49.30527826 | 49.29937 | -0.3098476 | 0.6126477 | 48.68672
|  |  |  | 5.370317964 | 91.18930174 | 48.9499303 | 48.94388 | -0.3142936 | 0.6233196 | 48.32056
|  |  |  | 5.495408739 | 91.9874718 | 48.59232095 | 48.58613 | -0.3186089 | 0.6341774 | 47.95196
|  |  |  | 5.623413252 | 92.77259279 | 48.23270826 | 48.22638 | -0.3227705 | 0.6452244 | 47.58115
|  |  |  | 5.754399373 | 93.54468812 | 47.87137284 | 47.86489 | -0.3267535 | 0.6564638 | 47.20843
|  |  |  | 5.888436554 | 94.30392727 | 47.5086194 | 47.50199 | -0.3305301 | 0.667899 | 46.83409
|  |  |  | 6.025595861 | 95.05064531 | 47.1447782 | 47.13799 | -0.3340704 | 0.6795334 | 46.45846
|  |  |  | 6.165950019 | 95.78536435 | 46.78020672 | 46.77326 | -0.3373415 | 0.6913704 | 46.08189
|  |  |  | 6.309573445 | 96.50881703 | 46.41529135 | 46.40819 | -0.3403076 | 0.7034136 | 45.70477
|  |  |  | 6.45654229 | 97.22171611 | 46.05041289 | 46.04314 | -0.342964 | 0.7156666 | 45.32748
|  |  |  | 6.60693448 | 97.92394197 | 45.68582907 | 45.67839 | -0.3454175 | 0.7281331 | 44.95026
|  |  |  | 6.760829754 | 98.61520519 | 45.32176632 | 45.31415 | -0.3476912 | 0.7408167 | 44.57334
|  |  |  | 6.918309709 | 99.29529671 | 44.9584528 | 44.95066 | -0.3497773 | 0.7537213 | 44.19694
|  |  |  | 7.079457844 | 99.96410015 | 44.5961172 | 44.58815 | -0.3516688 | 0.7668506 | 43.8213
|  |  |  | 7.244359601 | 100.6216054 | 44.23498751 | 44.22683 | -0.3533596 | 0.7802087 | 43.44662
|  |  |  | 7.413102413 | 101.2679237 | 43.87528954 | 43.86694 | -0.3548451 | 0.7937994 | 43.07314
|  |  |  | 7.58577575 | 101.9033037 | 43.51724534 | 43.5087 | -0.356122 | 0.8076269 | 42.70108
|  |  |  | 7.762471166 | 102.5281497 | 43.1610713 | 43.15233 | -0.3571887 | 0.8216952 | 42.33064
|  |  |  | 7.943282347 | 103.1430412 | 42.80697617 | 42.79803 | -0.3580458 | 0.8360087 | 41.96202
|  |  |  | 8.128305162 | 103.7485664 | 42.45516907 | 42.44602 | -0.358686 | 0.8505714 | 41.59545
|  |  |  | 8.317637711 | 104.3447286 | 42.1058908 | 42.09653 | -0.3590691 | 0.8653878 | 41.23114
|  |  |  | 8.511380382 | 104.9314361 | 41.75938561 | 41.7498 | -0.359183 | 0.8804623 | 40.86934
|  |  |  | 8.7096359 | 105.508689 | 41.41588925 | 41.40608 | -0.3590278 | 0.8957994 | 40.51028
|  |  |  | 8.912509381 | 106.0765921 | 41.07562649 | 41.06559 | -0.3586063 | 0.9114037 | 40.15419
|  |  |  | 9.120108394 | 106.6353694 | 40.73880839 | 40.72854 | -0.3579244 | 0.9272798 | 39.80126
|  |  |  | 9.332543008 | 107.1853793 | 40.40562911 | 40.39512 | -0.3569923 | 0.9434324 | 39.45169
|  |  |  | 9.54992586 | 107.7271315 | 40.07626256 | 40.06551 | -0.3558242 | 0.9598664 | 39.10564
|  |  |  | 9.77237221 | 108.2613058 | 39.75085856 | 39.73985 | -0.3544391 | 0.9765866 | 38.76327
|  |  |  | 10 | 108.7887722 | 39.42953865 | 39.41827865 | -0.3528622 | 0.9935982 | 38.42468
|  |  |  | 10.23292992 | 109.3103648 | 39.11240614 | 39.10088 | -0.3511081 | 1.010906 | 38.08998
|  |  |  | 10.47128548 | 109.8260873 | 38.79958936 | 38.7878 | -0.3491442 | 1.028515 | 37.75928
|  |  |  | 10.71519305 | 110.3357542 | 38.49119975 | 38.47913 | -0.3469839 | 1.046431 | 37.4327
|  |  |  | 10.96478196 | 110.839231 | 38.18731317 | 38.17497 | -0.3446626 | 1.06466 | 37.11031
|  |  |  | 11.22018454 | 111.3364412 | 37.88796455 | 37.87533 | -0.3422236 | 1.083205 | 36.79213
|  |  |  | 11.48153621 | 111.8273759 | 37.59314192 | 37.58021 | -0.3397187 | 1.102074 | 36.47814
|  |  |  | 11.74897555 | 112.3121025 | 37.30277993 | 37.28955 | -0.3372096 | 1.121271 | 36.16828
|  |  |  | 12.02264435 | 112.7907758 | 37.0167527 | 37.00322 | -0.3347688 | 1.140803 | 35.86241
|  |  |  | 12.30268771 | 113.2636491 | 36.73486594 | 36.72101 | -0.3324807 | 1.160675 | 35.56034
|  |  |  | 12.58925412 | 113.7310868 | 36.45684844 | 36.44267 | -0.3304431 | 1.180894 | 35.26178
|  |  |  | 12.88249552 | 114.1934559 | 36.18244957 | 36.16794 | -0.3286403 | 1.201464 | 34.96648
|  |  |  | 13.18256739 | 114.6507393 | 35.91178 | 35.89694 | -0.3266434 | 1.222393 | 34.67454
|  |  |  | 13.48962883 | 115.1028545 | 35.64503658 | 35.62985 | -0.3243425 | 1.243686 | 34.38616
|  |  |  | 13.80384265 | 115.5497747 | 35.38239969 | 35.36686 | -0.32175 | 1.26535 | 34.10151
|  |  |  | 14.12537545 | 115.9915368 | 35.12402996 | 35.10812 | -0.3188828 | 1.287392 | 33.82073
|  |  |  | 14.45439771 | 116.4282505 | 34.8700647 | 34.85379 | -0.3157635 | 1.309817 | 33.54397
|  |  |  | 14.79108388 | 116.8601075 | 34.6206139 | 34.60396 | -0.3124208 | 1.332634 | 33.27133
|  |  |  | 15.13561248 | 117.2873928 | 34.37575588 | 34.35871 | -0.3088901 | 1.355847 | 33.00287
|  |  |  | 15.48816619 | 117.7104955 | 34.13553243 | 34.11809 | -0.3052144 | 1.379465 | 32.73863
|  |  |  | 15.84893192 | 118.1299221 | 33.89994352 | 33.8821 | -0.3014456 | 1.403495 | 32.4786
|  |  |  | 16.21810097 | 118.5461586 | 33.6689734 | 33.65071 | -0.2976034 | 1.427943 | 32.22277
|  |  |  | 16.59586907 | 118.959188 | 33.44268919 | 33.424 | -0.2935804 | 1.452817 | 31.97119
|  |  |  | 16.98243652 | 119.3688806 | 33.22115498 | 33.20203 | -0.2893778 | 1.478124 | 31.72391
|  |  |  | 17.37800829 | 119.7751409 | 33.00439708 | 32.98483 | -0.2850431 | 1.503872 | 31.48096
|  |  |  | 17.7827941 | 120.1779125 | 32.79239862 | 32.77238 | -0.2806325 | 1.530068 | 31.24231
|  |  |  | 18.19700859 | 120.5771845 | 32.58509364 | 32.5646 | -0.2762119 | 1.556721 | 31.00788
|  |  |  | 18.62087137 | 120.9729974 | 32.38236064 | 32.36139 | -0.2718584 | 1.583838 | 30.77756
|  |  |  | 19.05460718 | 121.3654509 | 32.1840154 | 32.16256 | -0.2676607 | 1.611428 | 30.55113
|  |  |  | 19.498446 | 121.754711 | 31.98980323 | 31.96785 | -0.2637207 | 1.639498 | 30.32835
|  |  |  | 19.95262315 | 122.1410194 | 31.79939049 | 31.77692 | -0.2601548 | 1.668057 | 30.10887
|  |  |  | 20.41737945 | 122.5246261 | 31.61245738 | 31.58947 | -0.2569549 | 1.697113 | 29.89235
|  |  |  | 20.89296131 | 122.9055508 | 31.42902306 | 31.4055 | -0.2536625 | 1.726676 | 29.67882
|  |  |  | 21.3796209 | 123.2837811 | 31.24918253 | 31.22511 | -0.2501715 | 1.756753 | 29.46836
|  |  |  | 21.87761624 | 123.6593496 | 31.07300817 | 31.04837 | -0.2465103 | 1.787355 | 29.26102
|  |  |  | 22.38721139 | 124.03234 | 30.90054614 | 30.87534 | -0.2427138 | 1.818489 | 29.05685
|  |  |  | 22.90867653 | 124.4028938 | 30.73181258 | 30.70602 | -0.2388231 | 1.850166 | 28.85585
|  |  |  | 23.44228815 | 124.7712179 | 30.56678929 | 30.54039 | -0.2348867 | 1.882395 | 28.658
|  |  |  | 23.98832919 | 125.1375929 | 30.40541909 | 30.37841 | -0.2309611 | 1.915185 | 28.46322
|  |  |  | 24.54708916 | 125.5023819 | 30.24760068 | 30.21996 | -0.2271119 | 1.948547 | 28.27141
|  |  |  | 25.11886432 | 125.8660404 | 30.09318301 | 30.0649 | -0.2234143 | 1.982489 | 28.08241
|  |  |  | 25.70395783 | 126.2289956 | 29.94201769 | 29.91308 | -0.2198691 | 2.017023 | 27.89605
|  |  |  | 26.30267992 | 126.5912263 | 29.79414442 | 29.76453 | -0.2162066 | 2.052158 | 27.71237
|  |  |  | 26.91534804 | 126.9526006 | 29.64963918 | 29.61933 | -0.2123727 | 2.087905 | 27.53143
|  |  |  | 27.54228703 | 127.3130006 | 29.50855668 | 29.47754 | -0.208397 | 2.124275 | 27.35327
|  |  |  | 28.18382931 | 127.6723253 | 29.3709271 | 29.33919 | -0.2043146 | 2.161279 | 27.17791
|  |  |  | 28.84031503 | 128.0304941 | 29.23675258 | 29.20428 | -0.2001671 | 2.198927 | 27.00535
|  |  |  | 29.51209227 | 128.3874493 | 29.1060033 | 29.07277 | -0.1960027 | 2.237231 | 26.83554
|  |  |  | 30.1995172 | 128.7431607 | 28.97861321 | 28.94461 | -0.1918772 | 2.276202 | 26.66841
|  |  |  | 30.90295433 | 129.0976293 | 28.85447535 | 28.81968 | -0.1878547 | 2.315852 | 26.50383
|  |  |  | 31.6227766 | 129.4508918 | 28.73343668 | 28.69783 | -0.1840084 | 2.356193 | 26.34164
|  |  |  | 32.35936569 | 129.8029935 | 28.61534855 | 28.57891 | -0.180336 | 2.397236 | 26.18168
|  |  |  | 33.11311215 | 130.1538876 | 28.50024474 | 28.46296 | -0.1765637 | 2.438994 | 26.02397
|  |  |  | 33.88441561 | 130.5035207 | 28.38819638 | 28.35004 | -0.1726338 | 2.48148 | 25.86856
|  |  |  | 34.67368505 | 130.8518673 | 28.27925711 | 28.24021 | -0.1685723 | 2.524706 | 25.71551
|  |  |  | 35.48133892 | 131.198933 | 28.17346042 | 28.13351 | -0.1644097 | 2.568685 | 25.56482
|  |  |  | 36.30780548 | 131.54476 | 28.07081669 | 28.02993 | -0.1601818 | 2.613429 | 25.4165
|  |  |  | 37.15352291 | 131.8894314 | 27.97130991 | 27.92948 | -0.1559304 | 2.658954 | 25.27052
|  |  |  | 38.01893963 | 132.2330771 | 27.87489419 | 27.83208 | -0.1517033 | 2.705271 | 25.12681
|  |  |  | 38.9045145 | 132.5758797 | 27.78148979 | 27.73768 | -0.1475555 | 2.752395 | 24.98529
|  |  |  | 39.81071706 | 132.918081 | 27.6909789 | 27.64615 | -0.1435493 | 2.80034 | 24.84581
|  |  |  | 40.73802778 | 133.259919 | 27.60323311 | 27.55736 | -0.1397049 | 2.84912 | 24.70824
|  |  |  | 41.68693835 | 133.6014059 | 27.51821382 | 27.47127 | -0.1358837 | 2.89875 | 24.57252
|  |  |  | 42.65795188 | 133.9425094 | 27.43588729 | 27.38785 | -0.1320795 | 2.949244 | 24.43861
|  |  |  | 43.65158322 | 134.2832217 | 27.35619138 | 27.30704 | -0.1283389 | 3.000618 | 24.30642
|  |  |  | 44.66835922 | 134.6235631 | 27.27903196 | 27.22874 | -0.124715 | 3.052887 | 24.17585
|  |  |  | 45.70881896 | 134.963586 | 27.2042789 | 27.15281 | -0.1212678 | 3.106067 | 24.04674
|  |  |  | 46.77351413 | 135.303379 | 27.13176182 | 27.07909 | -0.118065 | 3.160172 | 23.91892
|  |  |  | 47.86300923 | 135.6430723 | 27.06126531 | 27.00737 | -0.1151824 | 3.215221 | 23.79215
|  |  |  | 48.97788194 | 135.9828424 | 26.99252382 | 26.93737 | -0.1127052 | 3.271228 | 23.66615
|  |  |  | 50.11872336 | 136.3035511 | 26.96617568 | 26.90974 | -0.04457339 | 3.32821 | 23.58153
|  |  |  | 51.2861384 | 136.6271783 | 26.93862953 | 26.88088 | -0.04660302 | 3.386186 | 23.4947
|  |  |  | 52.48074602 | 136.9535619 | 26.91004394 | 26.85095 | -0.04838379 | 3.445171 | 23.40578
|  |  |  | 53.70317964 | 137.2825081 | 26.88068607 | 26.82022 | -0.049739 | 3.505184 | 23.31503
|  |  |  | 54.95408739 | 137.6137989 | 26.85083506 | 26.78896 | -0.05064747 | 3.566242 | 23.22272
|  |  |  | 56.23413252 | 137.9472805 | 26.82077656 | 26.75746 | -0.05109662 | 3.628363 | 23.12909
|  |  |  | 57.54399373 | 138.2827984 | 26.79080687 | 26.72601 | -0.05106705 | 3.691567 | 23.03445
|  |  |  | 58.88436554 | 138.6202177 | 26.7612313 | 26.69493 | -0.05054187 | 3.755872 | 22.93906
|  |  |  | 60.25595861 | 138.9594229 | 26.7323641 | 26.66452 | -0.04950426 | 3.821297 | 22.84322
|  |  |  | 61.65950019 | 139.300374 | 26.7045258 | 26.6351 | -0.04794172 | 3.887861 | 22.74724
|  |  |  | 63.09573445 | 139.6430158 | 26.67804775 | 26.607 | -0.04583446 | 3.955585 | 22.65142
|  |  |  | 64.5654229 | 139.9872154 | 26.65319307 | 26.58049 | -0.04329195 | 4.024489 | 22.556
|  |  |  | 66.0693448 | 140.3329524 | 26.62989316 | 26.5555 | -0.04085541 | 4.094593 | 22.46091
|  |  |  | 67.60829754 | 140.6801692 | 26.60797877 | 26.53185 | -0.03869046 | 4.165919 | 22.36593
|  |  |  | 69.18309709 | 141.0286415 | 26.5872615 | 26.50936 | -0.03682984 | 4.238486 | 22.27088
|  |  |  | 70.79457844 | 141.3784435 | 26.56751157 | 26.4878 | -0.03534275 | 4.312318 | 22.17548
|  |  |  | 72.44359601 | 141.7294149 | 26.5484804 | 26.46691 | -0.03426146 | 4.387436 | 22.07947
|  |  |  | 74.13102413 | 142.0816723 | 26.52987973 | 26.44641 | -0.03365258 | 4.463862 | 21.98255
|  |  |  | 75.8577575 | 142.4351841 | 26.51139696 | 26.42598 | -0.03355765 | 4.54162 | 21.88436
|  |  |  | 77.62471166 | 142.7899398 | 26.4926889 | 26.40528 | -0.03402862 | 4.620732 | 21.78455
|  |  |  | 79.43282347 | 143.1460874 | 26.47337387 | 26.38393 | -0.03513068 | 4.701222 | 21.68271
|  |  |  | 81.28305162 | 143.5036122 | 26.45315662 | 26.36163 | -0.03672358 | 4.783114 | 21.57852
|  |  |  | 83.17637711 | 143.8625875 | 26.43216331 | 26.33851 | -0.0381143 | 4.866433 | 21.47207
|  |  |  | 85.11380382 | 144.2228969 | 26.41063861 | 26.3148 | -0.03910672 | 4.951203 | 21.3636
|  |  |  | 87.096359 | 144.5844695 | 26.38882778 | 26.29076 | -0.03969856 | 5.03745 | 21.25331
|  |  |  | 89.12509381 | 144.9473278 | 26.36698336 | 26.26663 | -0.03987639 | 5.1252 | 21.14143
|  |  |  | 91.20108394 | 145.3116375 | 26.34536503 | 26.24267 | -0.03962694 | 5.214477 | 21.0282
|  |  |  | 93.32543008 | 145.6771515 | 26.32423132 | 26.21915 | -0.03895058 | 5.30531 | 20.91384
|  |  |  | 95.4992586 | 146.0440496 | 26.30385354 | 26.19632 | -0.03782469 | 5.397725 | 20.7986
|  |  |  | 97.7237221 | 146.4125266 | 26.28450205 | 26.17447 | -0.03624938 | 5.49175 | 20.68271
|  |  |  | 100 | 146.7824478 | 26.26644719 | 26.15384719 | -0.03422339 | 5.587413 | 20.56643
|  |  |  | 102.3292992 | 147.1539589 | 26.24995184 | 26.13473 | -0.031758 | 5.684742 | 20.44999
|  |  |  | 104.7128548 | 147.5272317 | 26.23521022 | 26.1173 | -0.02896653 | 5.783767 | 20.33354
|  |  |  | 107.1519305 | 147.9018552 | 26.2223845 | 26.10173 | -0.02590199 | 5.884516 | 20.21722
|  |  |  | 109.6478196 | 148.2779273 | 26.21164797 | 26.08818 | -0.02254591 | 5.987021 | 20.10116
|  |  |  | 112.2018454 | 148.6555694 | 26.20317749 | 26.07684 | -0.01889251 | 6.091311 | 19.98553
|  |  |  | 114.8153621 | 149.0345753 | 26.19712706 | 26.06784 | -0.01498031 | 6.197418 | 19.87043
|  |  |  | 117.4897555 | 149.4150375 | 26.19366918 | 26.06138 | -0.01077921 | 6.305373 | 19.756
|  |  |  | 120.2264435 | 149.7967917 | 26.19295278 | 26.05758 | -0.006329412 | 6.415209 | 19.64237
|  |  |  | 123.0268771 | 150.1798978 | 26.19513554 | 26.05661 | -0.001617583 | 6.526957 | 19.52965
|  |  |  | 125.8925412 | 150.5645024 | 26.20038284 | 26.05863 | 0.00336761 | 6.640653 | 19.41798
|  |  |  | 128.8249552 | 150.950554 | 26.20885053 | 26.06379 | 0.008608483 | 6.756329 | 19.30746
|  |  |  | 131.8256739 | 151.3376444 | 26.22069508 | 26.07226 | 0.01410396 | 6.87402 | 19.19824
|  |  |  | 134.8962883 | 151.7253582 | 26.23607448 | 26.08418 | 0.01985416 | 6.993761 | 19.09042
|  |  |  | 138.0384265 | 152.1136222 | 26.25517225 | 26.09974 | 0.02589879 | 7.115588 | 18.98415
|  |  |  | 141.2537545 | 152.5020183 | 26.27814099 | 26.11909 | 0.03218323 | 7.239537 | 18.87955
|  |  |  | 144.5439771 | 152.890043 | 26.30511048 | 26.14235 | 0.0386661 | 7.365645 | 18.77671
|  |  |  | 147.9108388 | 153.2777525 | 26.33626363 | 26.16972 | 0.04543194 | 7.49395 | 18.67577
|  |  |  | 151.3561248 | 153.6648525 | 26.37174143 | 26.20131 | 0.0524069 | 7.62449 | 18.57682
|  |  |  | 154.8816619 | 154.050965 | 26.41165844 | 26.23726 | 0.05954279 | 7.757303 | 18.47996
|  |  |  | 158.4893192 | 154.435988 | 26.4561529 | 26.27769 | 0.06687429 | 7.892431 | 18.38526
|  |  |  | 162.1810097 | 154.8199924 | 26.50535045 | 26.32273 | 0.07437557 | 8.029912 | 18.29282
|  |  |  | 165.9586907 | 155.2036313 | 26.55929519 | 26.37243 | 0.0819072 | 8.169788 | 18.20264
|  |  |  | 169.8243652 | 155.5874219 | 26.61799139 | 26.42677 | 0.08939935 | 8.3121 | 18.11467
|  |  |  | 173.7800829 | 155.9722725 | 26.68152252 | 26.48585 | 0.09697809 | 8.456892 | 18.02895
|  |  |  | 177.827941 | 156.35842 | 26.74985475 | 26.54962 | 0.1044466 | 8.604206 | 17.94541
|  |  |  | 181.9700859 | 156.7467263 | 26.82309593 | 26.6182 | 0.1120327 | 8.754085 | 17.86411
|  |  |  | 186.2087137 | 157.1377242 | 26.90132259 | 26.69165 | 0.1196802 | 8.906576 | 17.78508
|  |  |  | 190.5460718 | 157.5317068 | 26.98460064 | 26.77005 | 0.1273667 | 9.061723 | 17.70832
|  |  |  | 194.98446 | 157.929449 | 27.07313807 | 26.85359 | 0.1353169 | 9.219572 | 17.63401
|  |  |  | 199.5262315 | 158.3306 | 27.16698059 | 26.94231 | 0.1432612 | 9.380171 | 17.56214
|  |  |  | 204.1737945 | 158.7352848 | 27.26637942 | 27.03648 | 0.151525 | 9.543568 | 17.49291
|  |  |  | 208.9296131 | 159.1433488 | 27.37176076 | 27.13651 | 0.1603785 | 9.709811 | 17.4267
|  |  |  | 213.796209 | 159.554019 | 27.48347003 | 27.24274 | 0.1696785 | 9.87895 | 17.36379
|  |  |  | 218.7761624 | 159.9664646 | 27.60182868 | 27.35549 | 0.1793733 | 10.05103 | 17.30445
|  |  |  | 223.8721139 | 160.3802559 | 27.72723593 | 27.47516 | 0.1895719 | 10.22612 | 17.24904
|  |  |  | 229.0867653 | 160.7952269 | 27.86013927 | 27.60219 | 0.2003337 | 10.40425 | 17.19794
|  |  |  | 234.4228815 | 161.2105563 | 28.00081007 | 27.73685 | 0.2113634 | 10.58549 | 17.15136
|  |  |  | 239.8832919 | 161.6258973 | 28.14959926 | 27.87949 | 0.2227699 | 10.76988 | 17.10961
|  |  |  | 245.4708916 | 162.041328 | 28.30694284 | 28.03054 | 0.2346669 | 10.95748 | 17.07306
|  |  |  | 251.1886432 | 162.4630049 | 28.46367096 | 28.18083 | 0.2322314 | 11.14835 | 17.03248
|  |  |  | 257.0395783 | 162.8875048 | 28.62689712 | 28.33747 | 0.2407263 | 11.34255 | 16.99492
|  |  |  | 263.0267992 | 163.3148016 | 28.79664941 | 28.50048 | 0.2491111 | 11.54013 | 16.96035
|  |  |  | 269.1534804 | 163.7448803 | 28.97296997 | 28.6699 | 0.2574033 | 11.74115 | 16.92875
|  |  |  | 275.4228703 | 164.1781407 | 29.15602098 | 28.84589 | 0.265779 | 11.94568 | 16.90022
|  |  |  | 281.8382931 | 164.6145589 | 29.34583037 | 29.02848 | 0.2740287 | 12.15376 | 16.87472
|  |  |  | 288.4031503 | 165.0537635 | 29.54233616 | 29.21759 | 0.2820151 | 12.36547 | 16.85212
|  |  |  | 295.1209227 | 165.4962879 | 29.74573201 | 29.41343 | 0.2901158 | 12.58087 | 16.83255
|  |  |  | 301.995172 | 165.9422204 | 29.95609402 | 29.61605 | 0.2981487 | 12.80002 | 16.81602
|  |  |  | 309.0295433 | 166.3916605 | 30.17350701 | 29.82554 | 0.3061214 | 13.02299 | 16.80255
|  |  |  | 316.227766 | 166.8444005 | 30.39794154 | 30.04187 | 0.3138637 | 13.24984 | 16.79202
|  |  |  | 323.5936569 | 167.3006736 | 30.62951662 | 30.26515 | 0.3215884 | 13.48065 | 16.7845
|  |  |  | 331.1311215 | 167.7605886 | 30.86831218 | 30.49546 | 0.3292335 | 13.71547 | 16.77999
|  |  |  | 338.8441561 | 168.2241539 | 31.11438338 | 30.73284 | 0.3367596 | 13.95439 | 16.77846
|  |  |  | 346.7368505 | 168.6916098 | 31.36785774 | 30.97743 | 0.3442649 | 14.19746 | 16.77997
|  |  |  | 354.8133892 | 169.1628923 | 31.6287543 | 31.22923 | 0.3515925 | 14.44477 | 16.78446
|  |  |  | 363.0780548 | 169.6379692 | 31.89711215 | 31.48829 | 0.3587687 | 14.69639 | 16.79189
|  |  |  | 371.5352291 | 170.117172 | 32.17310112 | 31.75475 | 0.3659707 | 14.9524 | 16.80236
|  |  |  | 380.1893963 | 170.6006142 | 32.45681373 | 32.02872 | 0.3730858 | 15.21286 | 16.81586
|  |  |  | 389.045145 | 171.0881989 | 32.74826682 | 32.3102 | 0.3800084 | 15.47786 | 16.83235
|  |  |  | 398.1071706 | 171.5799016 | 33.04749407 | 32.59923 | 0.3867608 | 15.74747 | 16.85176
|  |  |  | 407.3802778 | 172.075943 | 33.35462978 | 32.89592 | 0.3934751 | 16.02178 | 16.87414
|  |  |  | 416.8693835 | 172.5764368 | 33.66977952 | 33.20038 | 0.4001083 | 16.30087 | 16.89951
|  |  |  | 426.5795188 | 173.0815915 | 33.99307818 | 33.51275 | 0.4066948 | 16.58482 | 16.92793
|  |  |  | 436.5158322 | 173.5912 | 34.32449258 | 33.83298 | 0.4130135 | 16.87372 | 16.95926
|  |  |  | 446.6835922 | 174.1052376 | 34.66406706 | 34.1611 | 0.4191666 | 17.16765 | 16.99345
|  |  |  | 457.0881896 | 174.6241239 | 35.01203216 | 34.49735 | 0.4253882 | 17.4667 | 17.03065
|  |  |  | 467.7351413 | 175.1479071 | 35.36846334 | 34.84179 | 0.4314758 | 17.77096 | 17.07084
|  |  |  | 478.6300923 | 175.6764929 | 35.73337757 | 35.19444 | 0.4373557 | 18.08051 | 17.11393
|  |  |  | 489.7788194 | 176.2102083 | 36.10698464 | 35.55549 | 0.4432653 | 18.39547 | 17.16003
|  |  |  | 501.1872336 | 176.7490348 | 36.48933689 | 35.925 | 0.4490064 | 18.7159 | 17.2091
|  |  |  | 512.861384 | 177.2924493 | 36.88024336 | 36.30276 | 0.4542884 | 19.04192 | 17.26084
|  |  |  | 524.8074602 | 177.8416073 | 37.28030956 | 36.68938 | 0.4600668 | 19.37362 | 17.31576
|  |  |  | 537.0317964 | 178.3959166 | 37.68932092 | 37.08462 | 0.465354 | 19.7111 | 17.37353
|  |  |  | 549.5408739 | 178.9552393 | 38.10727059 | 37.48849 | 0.470405 | 20.05445 | 17.43404
|  |  |  | 562.3413252 | 179.5202509 | 38.53454636 | 37.90135 | 0.475676 | 20.40379 | 17.49756
|  |  |  | 575.4399373 | 180.0909433 | 38.97121626 | 38.32327 | 0.4807889 | 20.75921 | 17.56406
|  |  |  | 588.8436554 | 180.6668442 | 39.41711182 | 38.75407 | 0.4854794 | 21.12082 | 17.63325
|  |  |  | 602.5595861 | 181.2486622 | 39.87265674 | 39.19417 | 0.4904161 | 21.48873 | 17.70544
|  |  |  | 616.5950019 | 181.8365121 | 40.33798539 | 39.6437 | 0.4952651 | 21.86305 | 17.78065
|  |  |  | 630.9573445 | 182.4296065 | 40.81276527 | 40.10231 | 0.4995186 | 22.24389 | 17.85842
|  |  |  | 645.654229 | 183.0287758 | 41.29748731 | 40.57048 | 0.5040792 | 22.63137 | 17.93911
|  |  |  | 660.693448 | 183.634176 | 41.79231919 | 41.04838 | 0.5085852 | 23.02559 | 18.02279
|  |  |  | 676.0829754 | 184.2455352 | 42.29719229 | 41.53592 | 0.5127859 | 23.42668 | 18.10924
|  |  |  | 691.8309709 | 184.8628316 | 42.8121764 | 42.03317 | 0.5168329 | 23.83476 | 18.19842
|  |  |  | 707.9457844 | 185.4865756 | 43.33761974 | 42.54047 | 0.5210119 | 24.24995 | 18.29053
|  |  |  | 724.4359601 | 186.1163756 | 43.87339105 | 43.05768 | 0.5248275 | 24.67236 | 18.38531
|  |  |  | 741.3102413 | 186.7528545 | 44.41991917 | 43.5852 | 0.5288494 | 25.10214 | 18.48306
|  |  |  | 758.577575 | 187.3955906 | 44.97705489 | 44.1229 | 0.5324933 | 25.53941 | 18.58349
|  |  |  | 776.2471166 | 188.044559 | 45.54486853 | 44.67081 | 0.5359854 | 25.98429 | 18.68653
|  |  |  | 794.3282347 | 188.7007611 | 46.1240055 | 45.22959 | 0.53988 | 26.43692 | 18.79268
|  |  |  | 812.8305162 | 189.3635003 | 46.71418047 | 45.79893 | 0.5432694 | 26.89743 | 18.9015
|  |  |  | 831.7637711 | 190.0330151 | 47.31561745 | 46.37905 | 0.5466499 | 27.36597 | 19.01309
|  |  |  | 851.1380382 | 190.7091328 | 47.92831072 | 46.96993 | 0.5498044 | 27.84266 | 19.12727
|  |  |  | 870.96359 | 191.3922088 | 48.55255872 | 47.57185 | 0.5530168 | 28.32766 | 19.24419
|  |  |  | 891.2509381 | 192.0823674 | 49.18853344 | 48.18498 | 0.5561652 | 28.82111 | 19.36387
|  |  |  | 912.0108394 | 192.7795624 | 49.83631042 | 48.80939 | 0.5591619 | 29.32316 | 19.48623
|  |  |  | 933.2543008 | 193.4839953 | 50.49611148 | 49.44527 | 0.5621381 | 29.83395 | 19.61132
|  |  |  | 954.992586 | 194.1957204 | 51.16807522 | 50.09275 | 0.5650178 | 30.35364 | 19.73911
|  |  |  | 977.237221 | 194.9148373 | 51.85237436 | 50.75201 | 0.5678301 | 30.88238 | 19.86962
|  |  |  | 1000 | 195.6415238 | 52.54923275 | 51.42323275 | 0.5706169 | 31.42033 | 20.0029
|  |  |  | 1023.292992 | 196.3750212 | 53.2582905 | 52.10606 | 0.5728882 | 31.96765 | 20.13841
|  |  |  | 1047.128548 | 197.1169475 | 53.98066021 | 52.80159 | 0.5758772 | 32.52451 | 20.27708
|  |  |  | 1071.519305 | 197.8658559 | 54.71556712 | 53.50904 | 0.5780101 | 33.09107 | 20.41797
|  |  |  | 1096.478196 | 198.6226496 | 55.46368831 | 54.22905 | 0.5804897 | 33.66749 | 20.56156
|  |  |  | 1122.018454 | 199.387621 | 56.22533302 | 54.96194 | 0.5830028 | 34.25396 | 20.70798
|  |  |  | 1148.153621 | 200.1603142 | 57.00034997 | 55.70753 | 0.5851839 | 34.85064 | 20.85689
|  |  |  | 1174.897555 | 200.9409524 | 57.78900337 | 56.46607 | 0.5873657 | 35.45772 | 21.00835
|  |  |  | 1202.264435 | 201.7293178 | 58.59127901 | 57.23753 | 0.5893326 | 36.07537 | 21.16216
|  |  |  | 1230.268771 | 202.5261318 | 59.40777088 | 58.02249 | 0.5915471 | 36.70378 | 21.31871
|  |  |  | 1258.925412 | 203.3316296 | 60.23878436 | 58.82123 | 0.5937785 | 37.34314 | 21.4781
|  |  |  | 1288.249552 | 204.1451032 | 61.08400176 | 59.63343 | 0.5955676 | 37.99363 | 21.6398
|  |  |  | 1318.256739 | 204.9665092 | 61.94352115 | 60.45916 | 0.5972328 | 38.65545 | 21.80371
|  |  |  | 1348.962883 | 205.7970608 | 62.81829845 | 61.29937 | 0.5993846 | 39.32881 | 21.97056
|  |  |  | 1380.384265 | 206.6361433 | 63.70807924 | 62.15377 | 0.6011468 | 40.01389 | 22.13988
|  |  |  | 1412.537545 | 207.4833051 | 64.61270807 | 63.02219 | 0.6026044 | 40.71091 | 22.31128
|  |  |  | 1445.439771 | 208.3395891 | 65.53303603 | 63.90547 | 0.6044543 | 41.42007 | 22.48541
|  |  |  | 1479.108388 | 209.2046417 | 66.4689872 | 64.80351 | 0.6060498 | 42.14158 | 22.66193
|  |  |  | 1513.561248 | 210.0789817 | 67.42108686 | 65.71682 | 0.6077982 | 42.87566 | 22.84116
|  |  |  | 1548.816619 | 210.9618659 | 68.38898789 | 66.64502 | 0.6091186 | 43.62252 | 23.0225
|  |  |  | 1584.893192 | 211.8537556 | 69.37316732 | 67.58858 | 0.6105602 | 44.3824 | 23.20618
|  |  |  | 1621.810097 | 212.7554387 | 70.37435271 | 68.54819 | 0.6122714 | 45.15551 | 23.39268
|  |  |  | 1659.586907 | 213.6659875 | 71.39208497 | 69.52339 | 0.6134921 | 45.94209 | 23.5813
|  |  |  | 1698.243652 | 214.5856987 | 72.42673539 | 70.51451 | 0.614757 | 46.74238 | 23.77214
|  |  |  | 1737.800829 | 215.5149946 | 73.47878425 | 71.52202 | 0.6161264 | 47.5566 | 23.96542
|  |  |  | 1778.27941 | 216.4540934 | 74.54858444 | 72.54624 | 0.6175144 | 48.385 | 24.16124
|  |  |  | 1819.700859 | 217.4026686 | 75.63609846 | 73.58712 | 0.6186859 | 49.22784 | 24.35928
|  |  |  | 1862.087137 | 218.3609493 | 76.74168358 | 74.64497 | 0.619879 | 50.08536 | 24.55962
|  |  |  | 1905.460718 | 219.3287643 | 77.86540673 | 75.71986 | 0.6209223 | 50.95781 | 24.76205
|  |  |  | 1949.8446 | 220.306777 | 79.00796355 | 76.81244 | 0.6221762 | 51.84547 | 24.96697
|  |  |  | 1995.262315 | 221.2946056 | 80.16927457 | 77.92261 | 0.6231934 | 52.74858 | 25.17403
|  |  |  | 2041.737945 | 222.2929051 | 81.35004682 | 79.05105 | 0.6244156 | 53.66743 | 25.38362
|  |  |  | 2089.296131 | 223.3008593 | 82.54988529 | 80.19734 | 0.625231 | 54.60228 | 25.59506
|  |  |  | 2137.96209 | 224.3189623 | 83.76937179 | 81.36203 | 0.6261805 | 55.55342 | 25.80861
|  |  |  | 2187.761624 | 225.348427 | 85.00965916 | 82.54624 | 0.6275537 | 56.52112 | 26.02512
|  |  |  | 2238.721139 | 226.3872141 | 86.26942702 | 83.74863 | 0.6280402 | 57.50568 | 26.24294
|  |  |  | 2290.867653 | 227.4367319 | 87.54996978 | 84.97045 | 0.6290237 | 58.5074 | 26.46306
|  |  |  | 2344.228815 | 228.4977664 | 88.85215513 | 86.21255 | 0.6302576 | 59.52656 | 26.68599
|  |  |  | 2398.832919 | 229.5687728 | 90.17502705 | 87.47394 | 0.6308186 | 60.56347 | 26.91047
|  |  |  | 2454.708916 | 230.6502696 | 91.51922235 | 88.75522 | 0.6315211 | 61.61845 | 27.13677
|  |  |  | 2511.886432 | 231.7430449 | 92.88560785 | 90.05722 | 0.6324649 | 62.69181 | 27.36542
|  |  |  | 2570.395783 | 232.8474594 | 94.27474793 | 91.38048 | 0.6334891 | 63.78386 | 27.59663
|  |  |  | 2630.267992 | 233.9624464 | 95.68605847 | 92.72438 | 0.6340477 | 64.89493 | 27.82945
|  |  |  | 2691.534804 | 235.088715 | 97.12036616 | 94.0897 | 0.6348152 | 66.02536 | 28.06434
|  |  |  | 2754.228703 | 236.2265924 | 98.57822512 | 95.47696 | 0.6356525 | 67.17548 | 28.30148
|  |  |  | 2818.382931 | 237.3750459 | 100.0590565 | 96.88556 | 0.6360443 | 68.34563 | 28.53992
|  |  |  | 2884.031503 | 238.5359846 | 101.5647086 | 98.31729 | 0.6370854 | 69.53617 | 28.78112
|  |  |  | 2951.209227 | 239.7081149 | 103.0944241 | 99.77136 | 0.6376008 | 70.74745 | 29.02391
|  |  |  | 3019.95172 | 240.8919826 | 104.6489447 | 101.2485 | 0.6382605 | 71.97982 | 29.26866
|  |  |  | 3090.295433 | 242.0878529 | 106.2287905 | 102.7491 | 0.6389594 | 73.23367 | 29.51545
|  |  |  | 3162.27766 | 243.2952723 | 107.8338947 | 104.2732 | 0.6394475 | 74.50935 | 29.76382
|  |  |  | 3235.936569 | 244.5149314 | 109.4651427 | 105.8215 | 0.6401247 | 75.80726 | 30.01422
|  |  |  | 3311.311215 | 245.7470299 | 111.1230423 | 107.3945 | 0.6408241 | 77.12777 | 30.26674
|  |  |  | 3388.441561 | 246.9912778 | 112.8076772 | 108.9923 | 0.6413721 | 78.47129 | 30.521
|  |  |  | 3467.368505 | 248.246973 | 114.5187623 | 110.6145 | 0.6416296 | 79.83821 | 30.7763
|  |  |  | 3548.133892 | 249.5162428 | 116.2584675 | 112.2633 | 0.6425602 | 81.22894 | 31.03433
|  |  |  | 3630.780548 | 250.7979519 | 118.0261855 | 113.9379 | 0.6430629 | 82.64389 | 31.29403
|  |  |  | 3715.352291 | 252.0922356 | 119.8223828 | 115.6389 | 0.6435625 | 84.0835 | 31.5554
|  |  |  | 3801.893963 | 253.3987798 | 121.6471295 | 117.3662 | 0.6439095 | 85.54818 | 31.81802
|  |  |  | 3890.45145 | 254.7183788 | 123.5014962 | 119.1208 | 0.6444744 | 87.03838 | 32.08247
|  |  |  | 3981.071706 | 256.0518872 | 125.3866347 | 120.9039 | 0.6452706 | 88.55453 | 32.34942
|  |  |  | 4073.802778 | 257.3980318 | 127.3017968 | 122.7147 | 0.6456089 | 90.09709 | 32.6176
|  |  |  | 4168.693835 | 258.756291 | 129.2468856 | 124.5529 | 0.6457399 | 91.66653 | 32.88641
|  |  |  | 4265.795188 | 260.1289708 | 131.2243792 | 126.4211 | 0.6465573 | 93.2633 | 33.15779
|  |  |  | 4365.158322 | 261.5153879 | 133.2340826 | 128.3189 | 0.6471133 | 94.88789 | 33.43103
|  |  |  | 4466.835922 | 262.9149228 | 135.2758502 | 130.2462 | 0.6474361 | 96.54077 | 33.70542
|  |  |  | 4570.881896 | 264.3278613 | 137.3503485 | 132.2035 | 0.6478032 | 98.22245 | 33.98108
|  |  |  | 4677.351413 | 265.7555264 | 139.4592589 | 134.1926 | 0.6485372 | 99.93343 | 34.25914
|  |  |  | 4786.300923 | 267.1963922 | 141.6015846 | 136.2122 | 0.6487597 | 101.6742 | 34.53801
|  |  |  | 4897.788194 | 268.6506066 | 143.7779032 | 138.263 | 0.6489918 | 103.4453 | 34.81769
|  |  |  | 5011.872336 | 270.1209287 | 145.9913012 | 140.3479 | 0.6500065 | 105.2473 | 35.10068
|  |  |  | 5128.61384 | 271.6045551 | 148.2395845 | 142.4648 | 0.6501446 | 107.0806 | 35.38417
|  |  |  | 5248.074602 | 273.1018244 | 150.5235447 | 144.6142 | 0.6503511 | 108.9459 | 35.66834
|  |  |  | 5370.317964 | 274.6142874 | 152.8451434 | 146.7982 | 0.650965 | 110.8436 | 35.95453
|  |  |  | 5495.408739 | 276.1410368 | 155.2040036 | 149.0162 | 0.6512779 | 112.7745 | 36.24171
|  |  |  | 5623.413252 | 277.6833585 | 157.6018991 | 151.2699 | 0.6519216 | 114.7389 | 36.53101
|  |  |  | 5754.399373 | 279.2402953 | 160.0384137 | 153.559 | 0.652254 | 116.7376 | 36.82136
|  |  |  | 5888.436554 | 280.8121003 | 162.5143092 | 155.8839 | 0.6526183 | 118.7711 | 37.11283
|  |  |  | 6025.595861 | 282.3987806 | 165.0301205 | 158.2453 | 0.6529474 | 120.84 | 37.40528
|  |  |  | 6165.950019 | 284.0013106 | 167.5873875 | 160.6445 | 0.6535117 | 122.945 | 37.69955
|  |  |  | 6309.573445 | 285.6186951 | 170.1856537 | 163.0811 | 0.6537627 | 125.0866 | 37.99448
|  |  |  | 6456.54229 | 287.2516546 | 172.8262112 | 165.5561 | 0.6541741 | 127.2655 | 38.29062
|  |  |  | 6606.93448 | 288.9014437 | 175.5109379 | 168.0715 | 0.6548849 | 129.4824 | 38.58912
|  |  |  | 6760.829754 | 290.5654992 | 178.2377861 | 170.6251 | 0.6548745 | 131.7379 | 38.88718
|  |  |  | 6918.309709 | 292.2467322 | 181.0103697 | 173.2204 | 0.6556021 | 134.0327 | 39.18765
|  |  |  | 7079.457844 | 293.943133 | 183.827205 | 175.8557 | 0.6557618 | 136.3675 | 39.48827
|  |  |  | 7244.359601 | 295.6562096 | 186.6905009 | 178.5334 | 0.6562822 | 138.7429 | 39.79045
|  |  |  | 7413.102413 | 297.3856551 | 189.6005855 | 181.2534 | 0.656688 | 141.1597 | 40.09372
|  |  |  | 7585.77575 | 299.1318756 | 192.5585338 | 184.017 | 0.657159 | 143.6186 | 40.39832
|  |  |  | 7762.471166 | 300.8939178 | 195.5639777 | 186.8234 | 0.6573524 | 146.1204 | 40.70306
|  |  |  | 7943.282347 | 302.6736031 | 198.619576 | 189.6754 | 0.6579747 | 148.6657 | 41.00974
|  |  |  | 8128.305162 | 304.4693735 | 201.7243134 | 192.5718 | 0.6581684 | 151.2554 | 41.31648
|  |  |  | 8317.637711 | 306.2823002 | 204.8800669 | 195.5144 | 0.6585981 | 153.8901 | 41.62427
|  |  |  | 8511.380382 | 308.1133163 | 208.0885871 | 198.5048 | 0.6592189 | 156.5708 | 41.93397
|  |  |  | 8709.6359 | 309.9616206 | 211.3497259 | 201.5427 | 0.6596067 | 159.2982 | 42.24451
|  |  |  | 8912.509381 | 311.8268566 | 214.663833 | 204.6283 | 0.6598777 | 162.073 | 42.55531
|  |  |  | 9120.108394 | 313.7103953 | 218.0332018 | 207.764 | 0.6604417 | 164.8962 | 42.86771
|  |  |  | 9332.543008 | 315.6110386 | 221.4572586 | 210.9488 | 0.6606877 | 167.7686 | 43.18018
|  |  |  | 9549.92586 | 317.5288138 | 224.9368005 | 214.1836 | 0.6609091 | 170.6911 | 43.49252
|  |  |  | 9772.37221 | 319.466623 | 228.475986 | 217.4723 | 0.6617756 | 173.6644 | 43.8079
|  |  |  | 10000 | 321.4227706 | 232.0736982 | 220.8136982 | 0.6622074 | 176.6895 | 44.12418
|  |  |  | 10232.92992 | 323.3953978 | 235.7285783 | 224.2063 | 0.6621799 | 179.7673 | 44.43897
|  |  |  | 10471.28548 | 325.3881954 | 239.4458309 | 227.6552 | 0.6629695 | 182.8988 | 44.7564
|  |  |  | 10715.19305 | 327.4003066 | 243.2253167 | 231.16 | 0.6635198 | 186.0847 | 45.07526
|  |  |  | 10964.78196 | 329.4294284 | 247.0651819 | 234.7188 | 0.6635242 | 189.3262 | 45.39261
|  |  |  | 11220.18454 | 331.4779865 | 250.9692143 | 238.3353 | 0.6640401 | 192.6242 | 45.71112
|  |  |  | 11481.53621 | 333.5473634 | 254.9400317 | 242.0118 | 0.6648235 | 195.9796 | 46.03226
|  |  |  | 11748.97555 | 335.6353927 | 258.9759544 | 245.7466 | 0.6650951 | 199.3934 | 46.35321
|  |  |  | 12022.64435 | 337.7422633 | 263.0781541 | 249.5407 | 0.6653781 | 202.8667 | 46.67395
|  |  |  | 12302.68771 | 339.869628 | 267.2496462 | 253.3968 | 0.6659847 | 206.4005 | 46.99631
|  |  |  | 12589.25412 | 342.0177445 | 271.4917801 | 257.3163 | 0.6666104 | 209.9959 | 47.3204
|  |  |  | 12882.49552 | 344.183744 | 275.8019355 | 261.2962 | 0.6665905 | 213.6539 | 47.64237
|  |  |  | 13182.56739 | 346.3723821 | 280.1872003 | 265.3436 | 0.6675496 | 217.3756 | 47.96804
|  |  |  | 13489.62883 | 348.5808744 | 284.6450452 | 269.4557 | 0.6678747 | 221.1621 | 48.29359
|  |  |  | 13803.84265 | 350.8081858 | 289.1752686 | 273.6321 | 0.6679697 | 225.0146 | 48.6175
|  |  |  | 14125.37545 | 353.0596681 | 293.785825 | 277.8807 | 0.66912 | 228.9343 | 48.9464
|  |  |  | 14454.39771 | 355.3303737 | 298.4714737 | 282.1958 | 0.669227 | 232.9221 | 49.27368
|  |  |  | 14791.08388 | 357.6222889 | 303.2359085 | 286.5811 | 0.6697039 | 236.9795 | 49.60165
|  |  |  | 15135.61248 | 359.9359598 | 308.0810216 | 291.0383 | 0.670256 | 241.1075 | 49.93079
|  |  |  | 15488.16619 | 362.2706891 | 313.0070741 | 295.5674 | 0.6706352 | 245.3075 | 50.25993
|  |  |  | 15848.93192 | 364.6268399 | 318.0157447 | 300.1698 | 0.6710535 | 249.5806 | 50.58928
|  |  |  | 16218.10097 | 367.006865 | 323.1115916 | 304.85 | 0.6719149 | 253.9281 | 50.9219
|  |  |  | 16595.86907 | 369.4085304 | 328.2928665 | 309.6059 | 0.672304 | 258.3514 | 51.25454
|  |  |  | 16982.43652 | 371.8317362 | 333.5606883 | 314.4385 | 0.6726414 | 262.8517 | 51.58677
|  |  |  | 17378.00829 | 374.2785403 | 338.9191997 | 319.3516 | 0.6733378 | 267.4304 | 51.92116
|  |  |  | 17782.7941 | 376.7489067 | 344.3696764 | 324.3463 | 0.6739836 | 272.0889 | 52.25738
|  |  |  | 18197.00859 | 379.2394166 | 349.9087048 | 329.4189 | 0.6739596 | 276.8285 | 52.59039
|  |  |  | 18620.87137 | 381.7557877 | 355.5457022 | 334.5786 | 0.6749684 | 281.6507 | 52.92794
|  |  |  | 19054.60718 | 384.2960678 | 361.2793442 | 339.8239 | 0.6755703 | 286.5568 | 53.26702
|  |  |  | 19498.446 | 386.8578927 | 367.107658 | 345.1524 | 0.6757043 | 291.5485 | 53.60393
|  |  |  | 19952.62315 | 389.4448285 | 373.0372297 | 350.5706 | 0.6764555 | 296.6271 | 53.94351
|  |  |  | 20417.37945 | 392.0572915 | 379.0701927 | 356.0802 | 0.6772392 | 301.7941 | 54.2861
|  |  |  | 20892.96131 | 394.6927451 | 385.2043632 | 361.6789 | 0.6775306 | 307.0512 | 54.6277
|  |  |  | 21379.6209 | 397.3533808 | 391.4444685 | 367.371 | 0.6781729 | 312.3998 | 54.97119
|  |  |  | 21877.61624 | 400.0392695 | 397.7922212 | 373.158 | 0.6787898 | 317.8416 | 55.3164
|  |  |  | 22387.21139 | 402.7504401 | 404.2492993 | 379.0413 | 0.6793746 | 323.3782 | 55.66307
|  |  |  | 22908.67653 | 405.4860685 | 410.8160583 | 385.0209 | 0.679776 | 329.0113 | 56.00962
|  |  |  | 23442.28815 | 408.2475593 | 417.4962721 | 391.1003 | 0.6803808 | 334.7424 | 56.35782
|  |  |  | 23988.32919 | 411.0365743 | 424.2942314 | 397.2834 | 0.6812289 | 340.5734 | 56.70993
|  |  |  | 24547.08916 | 413.8499658 | 431.2067925 | 403.5668 | 0.681501 | 346.506 | 57.06076
|  |  |  | 25118.86432 | 416.6900031 | 438.2392115 | 409.9554 | 0.6821181 | 352.5419 | 57.41344
|  |  |  | 25703.95783 | 419.5601302 | 445.3987259 | 416.4561 | 0.6832616 | 358.683 | 57.77308
|  |  |  | 26302.67992 | 422.4545097 | 452.6779183 | 423.0611 | 0.6833899 | 364.931 | 58.13008
|  |  |  | 26915.34804 | 425.3743248 | 460.080563 | 429.7739 | 0.6836923 | 371.2879 | 58.486
|  |  |  | 27542.28703 | 428.327145 | 467.6206473 | 436.608 | 0.6851703 | 377.7555 | 58.85255
|  |  |  | 28183.82931 | 431.305355 | 475.2878274 | 443.5528 | 0.6853639 | 384.3357 | 59.21709
|  |  |  | 28840.31503 | 434.3093361 | 483.0846527 | 450.6105 | 0.6855907 | 391.0306 | 59.57983
|  |  |  | 29512.09227 | 437.3455358 | 491.023696 | 457.7931 | 0.6867957 | 397.8421 | 59.95095
|  |  |  | 30199.5172 | 440.4106019 | 499.1014363 | 465.0968 | 0.6874109 | 404.7723 | 60.32449
|  |  |  | 30902.95433 | 443.5023888 | 507.3163681 | 472.5196 | 0.6876533 | 411.8232 | 60.69647
|  |  |  | 31622.7766 | 446.6248229 | 515.6772512 | 480.07 | 0.6884706 | 418.9969 | 61.07314
|  |  |  | 32359.36569 | 449.7795209 | 524.1889894 | 487.7523 | 0.6894793 | 426.2955 | 61.45682
|  |  |  | 33113.11215 | 452.9629788 | 532.8474279 | 495.5621 | 0.6898688 | 433.7213 | 61.84074
|  |  |  | 33884.41561 | 456.1753703 | 541.6556845 | 503.5018 | 0.6903003 | 441.2765 | 62.22536
|  |  |  | 34673.68505 | 459.4216904 | 550.6240539 | 511.5815 | 0.6913762 | 448.9632 | 62.61825
|  |  |  | 35481.33892 | 462.6986027 | 559.7493721 | 519.7974 | 0.6919272 | 456.7839 | 63.0135
|  |  |  | 36307.80548 | 466.0065561 | 569.034786 | 528.1522 | 0.6925001 | 464.7408 | 63.41142
|  |  |  | 37153.52291 | 469.3479124 | 578.4865584 | 536.6517 | 0.6933412 | 472.8363 | 63.81543
|  |  |  | 38018.93963 | 472.7216711 | 588.1054372 | 545.2961 | 0.6939898 | 481.0728 | 64.22334
|  |  |  | 38904.5145 | 476.1267218 | 597.8919874 | 554.0855 | 0.6944388 | 489.4528 | 64.63275
|  |  |  | 39810.71706 | 479.5696419 | 607.8604548 | 563.0336 | 0.6957515 | 497.9787 | 65.05488
|  |  |  | 40738.02778 | 483.0415235 | 617.9971754 | 572.1262 | 0.69575 | 506.6532 | 65.47297
|  |  |  | 41686.93835 | 486.5494797 | 628.3178182 | 581.3783 | 0.6967034 | 515.4788 | 65.89956
|  |  |  | 42657.95188 | 490.0940298 | 638.8256721 | 590.7928 | 0.6976371 | 524.4581 | 66.33474
|  |  |  | 43651.58322 | 493.6725425 | 649.518902 | 600.3672 | 0.6981764 | 533.5938 | 66.77342
|  |  |  | 44668.35922 | 497.2876802 | 660.4050716 | 610.1085 | 0.6990104 | 542.8887 | 67.21983
|  |  |  | 45708.81896 | 500.9389194 | 671.4856814 | 620.0176 | 0.6996909 | 552.3454 | 67.67211
|  |  |  | 46773.51413 | 504.6269528 | 682.7650519 | 630.0981 | 0.7004169 | 561.967 | 68.13112
|  |  |  | 47863.00923 | 508.352679 | 694.2474597 | 640.3537 | 0.7011778 | 571.7561 | 68.59765
|  |  |  | 48977.88194 | 512.1153748 | 705.9345274 | 650.7854 | 0.7017892 | 581.7157 | 69.06974
|  |  |  | 50118.72336 | 515.9189013 | 717.8369567 | 661.4033 | 0.7028518 | 591.8488 | 69.55447
|  |  |  | 51286.1384 | 519.7598914 | 729.9501797 | 672.202 | 0.7033452 | 602.1584 | 70.04355
|  |  |  | 52480.74602 | 523.6411126 | 742.2841288 | 683.1908 | 0.7042223 | 612.6477 | 70.54315
|  |  |  | 53703.17964 | 527.5616523 | 754.8382063 | 694.3684 | 0.704795 | 623.3196 | 71.04884
|  |  |  | 54954.08739 | 531.522727 | 767.6188616 | 705.7406 | 0.7055113 | 634.1774 | 71.56314
|  |  |  | 56234.13252 | 535.5285279 | 780.63803 | 717.3184 | 0.7066892 | 645.2244 | 72.09401
|  |  |  | 57543.99373 | 539.5756946 | 793.890917 | 729.0964 | 0.7072973 | 656.4638 | 72.63259
|  |  |  | 58884.36554 | 543.6633338 | 807.3799004 | 741.0761 | 0.7077868 | 667.899 | 73.17713
|  |  |  | 60255.95861 | 547.7969657 | 821.1190275 | 753.2708 | 0.7088333 | 679.5334 | 73.73747
|  |  |  | 61659.50019 | 551.9752901 | 835.1085986 | 765.68 | 0.7096161 | 691.3704 | 74.30961
|  |  |  | 63095.73445 | 556.200691 | 849.357527 | 778.3117 | 0.7106272 | 703.4136 | 74.89811
|  |  |  | 64565.4229 | 560.4651531 | 863.8517154 | 791.151 | 0.7105833 | 715.6666 | 75.48441
|  |  |  | 66069.3448 | 564.7855671 | 878.63087 | 804.2368 | 0.7124527 | 728.1331 | 76.10368
|  |  |  | 67608.29754 | 569.1465579 | 893.6643074 | 817.5374 | 0.7123676 | 740.8167 | 76.72064
|  |  |  | 69183.09709 | 573.5585452 | 908.9792448 | 831.0791 | 0.7134738 | 753.7213 | 77.3578
|  |  |  | 70794.57844 | 578.0247787 | 924.5861365 | 844.8714 | 0.7148281 | 766.8506 | 78.02082
|  |  |  | 72443.59601 | 582.533866 | 940.4623223 | 858.8908 | 0.7147338 | 780.2087 | 78.68216
|  |  |  | 74131.02413 | 587.0990817 | 956.6408219 | 873.1693 | 0.7160485 | 793.7994 | 79.36987
|  |  |  | 75857.7575 | 591.715682 | 973.1162155 | 887.7004 | 0.7167954 | 807.6269 | 80.07348
|  |  |  | 77624.71166 | 596.3836956 | 989.8904929 | 902.4851 | 0.7173619 | 821.6952 | 80.78982
|  |  |  | 79432.82347 | 601.1085772 | 1006.979151 | 917.5378 | 0.7183936 | 836.0087 | 81.52913
|  |  |  | 81283.05162 | 605.8880559 | 1024.38208 | 932.8574 | 0.7191283 | 850.5714 | 82.28596
|  |  |  | 83176.37711 | 610.7284979 | 1042.117227 | 948.4606 | 0.7204063 | 865.3878 | 83.07281
|  |  |  | 85113.80382 | 615.6218604 | 1060.168018 | 964.3299 | 0.7206315 | 880.4623 | 83.86755
|  |  |  | 87096.359 | 620.5745237 | 1078.555027 | 980.4845 | 0.7215123 | 895.7994 | 84.68511
|  |  |  | 89125.09381 | 625.588612 | 1097.285011 | 996.9302 | 0.7223988 | 911.4037 | 85.52648
|  |  |  | 91201.08394 | 630.6630936 | 1116.360921 | 1013.669 | 0.7231218 | 927.2798 | 86.38875
|  |  |  | 93325.43008 | 635.8022494 | 1135.79446 | 1030.71 | 0.7240549 | 943.4324 | 87.27765
|  |  |  | 95499.2586 | 641.0090001 | 1155.59733 | 1048.065 | 0.7251786 | 959.8664 | 88.19879
|  |  |  | 97723.7221 | 646.2768889 | 1175.759535 | 1065.723 | 0.7255899 | 976.5866 | 89.13599
|  |  |  | 100000 | 651.614404 | 1196.30212 | 1083.70212 | 0.7265738 | 993.5982 | 90.10397
267.4388

## fixed lp
1) Required experimental parameters: |  |  |  | Experimental data
T | 298.15 | K |  | ω (rad/s) | G' (Pa) | G" (Pa)
c | 0.192 | M |  | 0.1 | 0.272139 | 5.34947
MW | 350 | g/mol |  | 0.102329299 | 0.28414084 | 5.465325354
ρ | 1115 | g/L |  | 0.104712855 | 0.296456235 | 5.58387577
φ | 0.06026906 | (calc) |  | 0.107151931 | 0.309130243 | 5.705180078
φ | 0.0894 | (given) |  | 0.10964782 | 0.322213337 | 5.829298018
ηs | 0.001126 | Pa.s |  | 0.112201845 | 0.335761922 | 5.956290227
η0 | 52.87 | Pa.s |  | 0.114815362 | 0.349838893 | 6.086218212
|  |  |  | 0.117489755 | 0.364514247 | 6.219144323
2) Rheological parameters |  |  |  | 0.120226443 | 0.379865735 | 6.355131723
G'min | 149.7967917 | Pa |  | 0.123026877 | 0.395979582 | 6.494244348
G"min | 26.19295278 | Pa |  | 0.125892541 | 0.412951255 | 6.636546869
G'min/G"min | 5.718973 |  |  | 0.128824955 | 0.43087187 | 6.782107236
ωc1 | 2.398832919 | rad/s |  | 0.131825674 | 0.449781756 | 6.931005148
τR | 0.4168694 | s |  | 0.134896288 | 0.469707035 | 7.083325584
|  |  |  | 0.138038426 | 0.490672872 | 7.239156539
3) Plateau modulus correlation |  |  |  | 0.141253754 | 0.512703262 | 7.398589193
G0 | 204.943 | Pa |  | 0.144543977 | 0.535820786 | 7.561718095
|  |  |  | 0.147910839 | 0.560046348 | 7.728641352
4.1) Persistence length |  |  |  | 0.151356125 | 0.585398878 | 7.899460841
d | 4e-09 | m |  | 0.154881662 | 0.611895011 | 8.074282434
le | 1.356043e-07 | m |  | 0.158489319 | 0.639548733 | 8.253216231
lp | 8.5e-08 | m |  | 0.16218101 | 0.668383224 | 8.436363406
le | 135.6043 | nm | solver | 0.165958691 | 0.698470622 | 8.623772403
lp | 85 | nm |  | 0.169824365 | 0.729901358 | 8.815472348
κ | 3.4972995e-28 | kg.m^3/s^2 |  | 0.173780083 | 0.762773275 | 9.01148474
ζ | 0.005007364 | kg/m/s |  | 0.177827941 | 0.797192226 | 9.21182252
ρ | 7114225956207721 | #/m^2 |  | 0.181970086 | 0.833272717 | 9.416489064
φ | 0.0894 |  |  | 0.186208714 | 0.871138597 | 9.625477081
kb | 1.38e-23 | J/K |  | 0.190546072 | 0.910923804 | 9.838767423
|  |  |  | 0.19498446 | 0.952773169 | 10.05632778
4.2) Entanglement length (crossover formula) |  |  |  | 0.199526231 | 0.996843279 | 10.27811128
G0 | 144.6133 | Pa |  | 0.204173794 | 1.043277581 | 10.50409229
α | 1.595344 |  |  | 0.208929613 | 1.092122606 | 10.73438733
G0 error | -60.32979 | Pa | error | 0.213796209 | 1.143392783 | 10.96916115
|  |  |  | 0.218776162 | 1.197093445 | 11.20859316
5) Micelle length |  |  |  | 0.223872114 | 1.25321964 | 11.45287881
L | 4.616324e-06 | m |  | 0.229086765 | 1.31175483 | 11.70223119
L | 4.616324 | μm |  | 0.234422882 | 1.372669466 | 11.95688264
Z | 34.04262 |  |  | 0.239883292 | 1.435919435 | 12.21708659
|  |  |  | 0.245470892 | 1.501444361 | 12.4831195
6) Breakage time |  |  |  | 0.251188643 | 1.569165756 | 12.75528301
τrep | 6.439667 | s |  | 0.257039578 | 1.639039145 | 13.03385635
τbr | 0.2642555 | s |  | 0.263026799 | 1.711229652 | 13.31893501
ζ | 0.04103559 |  |  | 0.26915348 | 1.785975992 | 13.6105566
|  |  |  | 0.27542287 | 1.863542037 | 13.90874602
|  |  |  | 0.281838293 | 1.944219101 | 14.21351397
|  |  |  | 0.28840315 | 2.028328419 | 14.52485526
|  |  |  | 0.295120923 | 2.11622383 | 14.84274704
|  |  |  | 0.301995172 | 2.208294676 | 15.16714679
|  |  |  | 0.309029543 | 2.30496894 | 15.49799026
|  |  |  | 0.316227766 | 2.406716643 | 15.83518906
|  |  |  | 0.323593657 | 2.513980779 | 16.1786693
|  |  |  | 0.331131121 | 2.626942489 | 16.52850354
|  |  |  | 0.338844156 | 2.745704827 | 16.88480658
|  |  |  | 0.34673685 | 2.870358948 | 17.2476975
|  |  |  | 0.354813389 | 3.000982228 | 17.61730008
|  |  |  | 0.363078055 | 3.137636211 | 17.99374322
|  |  |  | 0.371535229 | 3.280364347 | 18.37716144
|  |  |  | 0.380189396 | 3.429189512 | 18.76769541
|  |  |  | 0.389045145 | 3.5841113 | 19.16549254
|  |  |  | 0.398107171 | 3.745103052 | 19.57070761
|  |  |  | 0.407380278 | 3.912171827 | 19.98348299
|  |  |  | 0.416869383 | 4.085562375 | 20.40388223
|  |  |  | 0.426579519 | 4.265597276 | 20.83194136
|  |  |  | 0.436515832 | 4.452619236 | 21.26768718
|  |  |  | 0.446683592 | 4.646992458 | 21.71113634
|  |  |  | 0.45708819 | 4.849104116 | 22.16229426
|  |  |  | 0.467735141 | 5.059365929 | 22.62115411
|  |  |  | 0.478630092 | 5.278215847 | 23.08769564
|  |  |  | 0.489778819 | 5.506119854 | 23.56188387
|  |  |  | 0.501187234 | 5.743573902 | 24.04366775
|  |  |  | 0.512861384 | 5.991058477 | 24.53297857
|  |  |  | 0.52480746 | 6.248884809 | 25.02972769
|  |  |  | 0.537031796 | 6.517314493 | 25.53380537
|  |  |  | 0.549540874 | 6.796602246 | 26.04507907
|  |  |  | 0.562341325 | 7.08699414 | 26.56339149
|  |  |  | 0.575439937 | 7.388725639 | 27.08855843
|  |  |  | 0.588843655 | 7.702019445 | 27.62036651
|  |  |  | 0.602559586 | 8.027083108 | 28.15857071
|  |  |  | 0.616595002 | 8.364106398 | 28.70289172
|  |  |  | 0.630957344 | 8.713258424 | 29.25301311
|  |  |  | 0.645654229 | 9.074731721 | 29.80860929
|  |  |  | 0.660693448 | 9.448893935 | 30.36944408
|  |  |  | 0.676082975 | 9.83616737 | 30.9352906
|  |  |  | 0.691830971 | 10.23698481 | 31.50590128
|  |  |  | 0.707945784 | 10.65178943 | 32.08100668
|  |  |  | 0.72443596 | 11.08103462 | 32.66031433
|  |  |  | 0.741310241 | 11.52518378 | 33.24350746
|  |  |  | 0.758577575 | 11.98471011 | 33.83024373
|  |  |  | 0.776247117 | 12.46009622 | 34.42015382
|  |  |  | 0.794328235 | 12.95183376 | 35.0128401
|  |  |  | 0.812830516 | 13.46039171 | 35.60788671
|  |  |  | 0.831763771 | 13.98611313 | 36.2048965
|  |  |  | 0.851138038 | 14.52929174 | 36.80346045
|  |  |  | 0.87096359 | 15.09019756 | 37.40314622
|  |  |  | 0.891250938 | 15.66907313 | 38.00349739
|  |  |  | 0.912010839 | 16.26612935 | 38.6040329
|  |  |  | 0.933254301 | 16.88154082 | 39.20424639
|  |  |  | 0.954992586 | 17.51544087 | 39.80360566
|  |  |  | 0.977237221 | 18.16791602 | 40.40155205
|  |  |  | 1 | 18.839 | 40.9975
|  |  |  | 1.023292992 | 19.52868673 | 41.59084459
|  |  |  | 1.047128548 | 20.23698757 | 42.18098751
|  |  |  | 1.071519305 | 20.96387507 | 42.76731694
|  |  |  | 1.096478196 | 21.70925786 | 43.3492004
|  |  |  | 1.122018454 | 22.47297317 | 43.92598537
|  |  |  | 1.148153621 | 23.25477876 | 44.49700005
|  |  |  | 1.174897555 | 24.05434407 | 45.0615542
|  |  |  | 1.202264435 | 24.87124061 | 45.61894031
|  |  |  | 1.230268771 | 25.7049315 | 46.16843491
|  |  |  | 1.258925412 | 26.55476012 | 46.70930012
|  |  |  | 1.288249552 | 27.42010606 | 47.24079881
|  |  |  | 1.318256739 | 28.30092388 | 47.76224035
|  |  |  | 1.348962883 | 29.19731333 | 48.27295022
|  |  |  | 1.380384265 | 30.10936137 | 48.77226161
|  |  |  | 1.412537545 | 31.03714094 | 49.25951981
|  |  |  | 1.445439771 | 31.98070963 | 49.73408722
|  |  |  | 1.479108388 | 32.94010835 | 50.19534885
|  |  |  | 1.513561248 | 33.91535977 | 50.64271854
|  |  |  | 1.548816619 | 34.90646676 | 51.0756458
|  |  |  | 1.584893192 | 35.91341069 | 51.49362345
|  |  |  | 1.621810097 | 36.93608454 | 51.89614664
|  |  |  | 1.659586907 | 37.97407734 | 52.28255995
|  |  |  | 1.698243652 | 39.02683257 | 52.65218957
|  |  |  | 1.737800829 | 40.09370104 | 53.00439648
|  |  |  | 1.77827941 | 41.17393237 | 53.33858424
|  |  |  | 1.819700859 | 42.26666574 | 53.65420766
|  |  |  | 1.862087137 | 43.37091992 | 53.95078235
|  |  |  | 1.905460718 | 44.48558253 | 54.22789525
|  |  |  | 1.9498446 | 45.60939844 | 54.48521636
|  |  |  | 1.995262315 | 46.74095719 | 54.72251145
|  |  |  | 2.041737945 | 47.878829 | 54.93959257
|  |  |  | 2.089296131 | 49.02204098 | 55.13612451
|  |  |  | 2.13796209 | 50.1696924 | 55.31179891
|  |  |  | 2.187761624 | 51.32081128 | 55.46640675
|  |  |  | 2.238721139 | 52.47435018 | 55.59985269
|  |  |  | 2.290867653 | 53.62918183 | 55.71217089
|  |  |  | 2.344228815 | 54.78409448 | 55.80354233
|  |  |  | 2.398832919 | 55.93778702 | 55.87431372
|  |  |  | 2.454708916 | 57.08886385 | 55.92501833
|  |  |  | 2.511886432 | 58.23582939 | 55.95639864
|  |  |  | 2.570395783 | 59.37727896 | 55.96921725
|  |  |  | 2.630267992 | 60.51253795 | 55.96358151
|  |  |  | 2.691534804 | 61.64117051 | 55.93950102
|  |  |  | 2.754228703 | 62.76280653 | 55.89710095
|  |  |  | 2.818382931 | 63.87715317 | 55.83663695
|  |  |  | 2.884031503 | 64.98400751 | 55.75851142
|  |  |  | 2.951209227 | 66.08327064 | 55.66329139
|  |  |  | 3.01995172 | 67.17496303 | 55.55172795
|  |  |  | 3.090295433 | 68.25924153 | 55.42477751
|  |  |  | 3.16227766 | 69.33641803 | 55.28362505
|  |  |  | 3.235936569 | 70.40675023 | 55.12941591
|  |  |  | 3.311311215 | 71.46970987 | 54.96231943
|  |  |  | 3.388441561 | 72.52457401 | 54.78228328
|  |  |  | 3.467368505 | 73.57064633 | 54.5893146
|  |  |  | 3.548133892 | 74.6072648 | 54.38348783
|  |  |  | 3.630780548 | 75.63381015 | 54.16495318
|  |  |  | 3.715352291 | 76.64971536 | 53.93394589
|  |  |  | 3.801893963 | 77.65447608 | 53.69079637
|  |  |  | 3.89045145 | 78.64766226 | 53.43594132
|  |  |  | 3.981071706 | 79.62893092 | 53.16993575
|  |  |  | 4.073802778 | 80.59797623 | 52.89337488
|  |  |  | 4.168693835 | 81.55433501 | 52.60660916
|  |  |  | 4.265795188 | 82.49756185 | 52.30998498
|  |  |  | 4.365158322 | 83.42730198 | 52.00393878
|  |  |  | 4.466835922 | 84.34330596 | 51.68900692
|  |  |  | 4.570881896 | 85.2454457 | 51.36583639
|  |  |  | 4.677351413 | 86.13373218 | 51.03519649
|  |  |  | 4.786300923 | 87.00833493 | 50.69799153
|  |  |  | 4.897788194 | 87.86960334 | 50.35527464
|  |  |  | 5.011872336 | 88.71809004 | 50.00826272
|  |  |  | 5.12861384 | 89.55434548 | 49.65812802
|  |  |  | 5.248074602 | 90.37818738 | 49.30527826
|  |  |  | 5.370317964 | 91.18930174 | 48.9499303
|  |  |  | 5.495408739 | 91.9874718 | 48.59232095
|  |  |  | 5.623413252 | 92.77259279 | 48.23270826
|  |  |  | 5.754399373 | 93.54468812 | 47.87137284
|  |  |  | 5.888436554 | 94.30392727 | 47.5086194
|  |  |  | 6.025595861 | 95.05064531 | 47.1447782
|  |  |  | 6.165950019 | 95.78536435 | 46.78020672
|  |  |  | 6.309573445 | 96.50881703 | 46.41529135
|  |  |  | 6.45654229 | 97.22171611 | 46.05041289
|  |  |  | 6.60693448 | 97.92394197 | 45.68582907
|  |  |  | 6.760829754 | 98.61520519 | 45.32176632
|  |  |  | 6.918309709 | 99.29529671 | 44.9584528
|  |  |  | 7.079457844 | 99.96410015 | 44.5961172
|  |  |  | 7.244359601 | 100.6216054 | 44.23498751
|  |  |  | 7.413102413 | 101.2679237 | 43.87528954
|  |  |  | 7.58577575 | 101.9033037 | 43.51724534
|  |  |  | 7.762471166 | 102.5281497 | 43.1610713
|  |  |  | 7.943282347 | 103.1430412 | 42.80697617
|  |  |  | 8.128305162 | 103.7485664 | 42.45516907
|  |  |  | 8.317637711 | 104.3447286 | 42.1058908
|  |  |  | 8.511380382 | 104.9314361 | 41.75938561
|  |  |  | 8.7096359 | 105.508689 | 41.41588925
|  |  |  | 8.912509381 | 106.0765921 | 41.07562649
|  |  |  | 9.120108394 | 106.6353694 | 40.73880839
|  |  |  | 9.332543008 | 107.1853793 | 40.40562911
|  |  |  | 9.54992586 | 107.7271315 | 40.07626256
|  |  |  | 9.77237221 | 108.2613058 | 39.75085856
|  |  |  | 10 | 108.7887722 | 39.42953865
|  |  |  | 10.23292992 | 109.3103648 | 39.11240614
|  |  |  | 10.47128548 | 109.8260873 | 38.79958936
|  |  |  | 10.71519305 | 110.3357542 | 38.49119975
|  |  |  | 10.96478196 | 110.839231 | 38.18731317
|  |  |  | 11.22018454 | 111.3364412 | 37.88796455
|  |  |  | 11.48153621 | 111.8273759 | 37.59314192
|  |  |  | 11.74897555 | 112.3121025 | 37.30277993
|  |  |  | 12.02264435 | 112.7907758 | 37.0167527
|  |  |  | 12.30268771 | 113.2636491 | 36.73486594
|  |  |  | 12.58925412 | 113.7310868 | 36.45684844
|  |  |  | 12.88249552 | 114.1934559 | 36.18244957
|  |  |  | 13.18256739 | 114.6507393 | 35.91178
|  |  |  | 13.48962883 | 115.1028545 | 35.64503658
|  |  |  | 13.80384265 | 115.5497747 | 35.38239969
|  |  |  | 14.12537545 | 115.9915368 | 35.12402996
|  |  |  | 14.45439771 | 116.4282505 | 34.8700647
|  |  |  | 14.79108388 | 116.8601075 | 34.6206139
|  |  |  | 15.13561248 | 117.2873928 | 34.37575588
|  |  |  | 15.48816619 | 117.7104955 | 34.13553243
|  |  |  | 15.84893192 | 118.1299221 | 33.89994352
|  |  |  | 16.21810097 | 118.5461586 | 33.6689734
|  |  |  | 16.59586907 | 118.959188 | 33.44268919
|  |  |  | 16.98243652 | 119.3688806 | 33.22115498
|  |  |  | 17.37800829 | 119.7751409 | 33.00439708
|  |  |  | 17.7827941 | 120.1779125 | 32.79239862
|  |  |  | 18.19700859 | 120.5771845 | 32.58509364
|  |  |  | 18.62087137 | 120.9729974 | 32.38236064
|  |  |  | 19.05460718 | 121.3654509 | 32.1840154
|  |  |  | 19.498446 | 121.754711 | 31.98980323
|  |  |  | 19.95262315 | 122.1410194 | 31.79939049
|  |  |  | 20.41737945 | 122.5246261 | 31.61245738
|  |  |  | 20.89296131 | 122.9055508 | 31.42902306
|  |  |  | 21.3796209 | 123.2837811 | 31.24918253
|  |  |  | 21.87761624 | 123.6593496 | 31.07300817
|  |  |  | 22.38721139 | 124.03234 | 30.90054614
|  |  |  | 22.90867653 | 124.4028938 | 30.73181258
|  |  |  | 23.44228815 | 124.7712179 | 30.56678929
|  |  |  | 23.98832919 | 125.1375929 | 30.40541909
|  |  |  | 24.54708916 | 125.5023819 | 30.24760068
|  |  |  | 25.11886432 | 125.8660404 | 30.09318301
|  |  |  | 25.70395783 | 126.2289956 | 29.94201769
|  |  |  | 26.30267992 | 126.5912263 | 29.79414442
|  |  |  | 26.91534804 | 126.9526006 | 29.64963918
|  |  |  | 27.54228703 | 127.3130006 | 29.50855668
|  |  |  | 28.18382931 | 127.6723253 | 29.3709271
|  |  |  | 28.84031503 | 128.0304941 | 29.23675258
|  |  |  | 29.51209227 | 128.3874493 | 29.1060033
|  |  |  | 30.1995172 | 128.7431607 | 28.97861321
|  |  |  | 30.90295433 | 129.0976293 | 28.85447535
|  |  |  | 31.6227766 | 129.4508918 | 28.73343668
|  |  |  | 32.35936569 | 129.8029935 | 28.61534855
|  |  |  | 33.11311215 | 130.1538876 | 28.50024474
|  |  |  | 33.88441561 | 130.5035207 | 28.38819638
|  |  |  | 34.67368505 | 130.8518673 | 28.27925711
|  |  |  | 35.48133892 | 131.198933 | 28.17346042
|  |  |  | 36.30780548 | 131.54476 | 28.07081669
|  |  |  | 37.15352291 | 131.8894314 | 27.97130991
|  |  |  | 38.01893963 | 132.2330771 | 27.87489419
|  |  |  | 38.9045145 | 132.5758797 | 27.78148979
|  |  |  | 39.81071706 | 132.918081 | 27.6909789
|  |  |  | 40.73802778 | 133.259919 | 27.60323311
|  |  |  | 41.68693835 | 133.6014059 | 27.51821382
|  |  |  | 42.65795188 | 133.9425094 | 27.43588729
|  |  |  | 43.65158322 | 134.2832217 | 27.35619138
|  |  |  | 44.66835922 | 134.6235631 | 27.27903196
|  |  |  | 45.70881896 | 134.963586 | 27.2042789
|  |  |  | 46.77351413 | 135.303379 | 27.13176182
|  |  |  | 47.86300923 | 135.6430723 | 27.06126531
|  |  |  | 48.97788194 | 135.9828424 | 26.99252382
|  |  |  | 50.11872336 | 136.3035511 | 26.96617568
|  |  |  | 51.2861384 | 136.6271783 | 26.93862953
|  |  |  | 52.48074602 | 136.9535619 | 26.91004394
|  |  |  | 53.70317964 | 137.2825081 | 26.88068607
|  |  |  | 54.95408739 | 137.6137989 | 26.85083506
|  |  |  | 56.23413252 | 137.9472805 | 26.82077656
|  |  |  | 57.54399373 | 138.2827984 | 26.79080687
|  |  |  | 58.88436554 | 138.6202177 | 26.7612313
|  |  |  | 60.25595861 | 138.9594229 | 26.7323641
|  |  |  | 61.65950019 | 139.300374 | 26.7045258
|  |  |  | 63.09573445 | 139.6430158 | 26.67804775
|  |  |  | 64.5654229 | 139.9872154 | 26.65319307
|  |  |  | 66.0693448 | 140.3329524 | 26.62989316
|  |  |  | 67.60829754 | 140.6801692 | 26.60797877
|  |  |  | 69.18309709 | 141.0286415 | 26.5872615
|  |  |  | 70.79457844 | 141.3784435 | 26.56751157
|  |  |  | 72.44359601 | 141.7294149 | 26.5484804
|  |  |  | 74.13102413 | 142.0816723 | 26.52987973
|  |  |  | 75.8577575 | 142.4351841 | 26.51139696
|  |  |  | 77.62471166 | 142.7899398 | 26.4926889
|  |  |  | 79.43282347 | 143.1460874 | 26.47337387
|  |  |  | 81.28305162 | 143.5036122 | 26.45315662
|  |  |  | 83.17637711 | 143.8625875 | 26.43216331
|  |  |  | 85.11380382 | 144.2228969 | 26.41063861
|  |  |  | 87.096359 | 144.5844695 | 26.38882778
|  |  |  | 89.12509381 | 144.9473278 | 26.36698336
|  |  |  | 91.20108394 | 145.3116375 | 26.34536503
|  |  |  | 93.32543008 | 145.6771515 | 26.32423132
|  |  |  | 95.4992586 | 146.0440496 | 26.30385354
|  |  |  | 97.7237221 | 146.4125266 | 26.28450205
|  |  |  | 100 | 146.7824478 | 26.26644719
|  |  |  | 102.3292992 | 147.1539589 | 26.24995184
|  |  |  | 104.7128548 | 147.5272317 | 26.23521022
|  |  |  | 107.1519305 | 147.9018552 | 26.2223845
|  |  |  | 109.6478196 | 148.2779273 | 26.21164797
|  |  |  | 112.2018454 | 148.6555694 | 26.20317749
|  |  |  | 114.8153621 | 149.0345753 | 26.19712706
|  |  |  | 117.4897555 | 149.4150375 | 26.19366918
|  |  |  | 120.2264435 | 149.7967917 | 26.19295278
|  |  |  | 123.0268771 | 150.1798978 | 26.19513554
|  |  |  | 125.8925412 | 150.5645024 | 26.20038284
|  |  |  | 128.8249552 | 150.950554 | 26.20885053
|  |  |  | 131.8256739 | 151.3376444 | 26.22069508
|  |  |  | 134.8962883 | 151.7253582 | 26.23607448
|  |  |  | 138.0384265 | 152.1136222 | 26.25517225
|  |  |  | 141.2537545 | 152.5020183 | 26.27814099
|  |  |  | 144.5439771 | 152.890043 | 26.30511048
|  |  |  | 147.9108388 | 153.2777525 | 26.33626363
|  |  |  | 151.3561248 | 153.6648525 | 26.37174143
|  |  |  | 154.8816619 | 154.050965 | 26.41165844
|  |  |  | 158.4893192 | 154.435988 | 26.4561529
|  |  |  | 162.1810097 | 154.8199924 | 26.50535045
|  |  |  | 165.9586907 | 155.2036313 | 26.55929519
|  |  |  | 169.8243652 | 155.5874219 | 26.61799139
|  |  |  | 173.7800829 | 155.9722725 | 26.68152252
|  |  |  | 177.827941 | 156.35842 | 26.74985475
|  |  |  | 181.9700859 | 156.7467263 | 26.82309593
|  |  |  | 186.2087137 | 157.1377242 | 26.90132259
|  |  |  | 190.5460718 | 157.5317068 | 26.98460064
|  |  |  | 194.98446 | 157.929449 | 27.07313807
|  |  |  | 199.5262315 | 158.3306 | 27.16698059
|  |  |  | 204.1737945 | 158.7352848 | 27.26637942
|  |  |  | 208.9296131 | 159.1433488 | 27.37176076
|  |  |  | 213.796209 | 159.554019 | 27.48347003
|  |  |  | 218.7761624 | 159.9664646 | 27.60182868
|  |  |  | 223.8721139 | 160.3802559 | 27.72723593
|  |  |  | 229.0867653 | 160.7952269 | 27.86013927
|  |  |  | 234.4228815 | 161.2105563 | 28.00081007
|  |  |  | 239.8832919 | 161.6258973 | 28.14959926
|  |  |  | 245.4708916 | 162.041328 | 28.30694284
|  |  |  | 251.1886432 | 162.4630049 | 28.46367096
|  |  |  | 257.0395783 | 162.8875048 | 28.62689712
|  |  |  | 263.0267992 | 163.3148016 | 28.79664941
|  |  |  | 269.1534804 | 163.7448803 | 28.97296997
|  |  |  | 275.4228703 | 164.1781407 | 29.15602098
|  |  |  | 281.8382931 | 164.6145589 | 29.34583037
|  |  |  | 288.4031503 | 165.0537635 | 29.54233616
|  |  |  | 295.1209227 | 165.4962879 | 29.74573201
|  |  |  | 301.995172 | 165.9422204 | 29.95609402
|  |  |  | 309.0295433 | 166.3916605 | 30.17350701
|  |  |  | 316.227766 | 166.8444005 | 30.39794154
|  |  |  | 323.5936569 | 167.3006736 | 30.62951662
|  |  |  | 331.1311215 | 167.7605886 | 30.86831218
|  |  |  | 338.8441561 | 168.2241539 | 31.11438338
|  |  |  | 346.7368505 | 168.6916098 | 31.36785774
|  |  |  | 354.8133892 | 169.1628923 | 31.6287543
|  |  |  | 363.0780548 | 169.6379692 | 31.89711215
|  |  |  | 371.5352291 | 170.117172 | 32.17310112
|  |  |  | 380.1893963 | 170.6006142 | 32.45681373
|  |  |  | 389.045145 | 171.0881989 | 32.74826682
|  |  |  | 398.1071706 | 171.5799016 | 33.04749407
|  |  |  | 407.3802778 | 172.075943 | 33.35462978
|  |  |  | 416.8693835 | 172.5764368 | 33.66977952
|  |  |  | 426.5795188 | 173.0815915 | 33.99307818
|  |  |  | 436.5158322 | 173.5912 | 34.32449258
|  |  |  | 446.6835922 | 174.1052376 | 34.66406706
|  |  |  | 457.0881896 | 174.6241239 | 35.01203216
|  |  |  | 467.7351413 | 175.1479071 | 35.36846334
|  |  |  | 478.6300923 | 175.6764929 | 35.73337757
|  |  |  | 489.7788194 | 176.2102083 | 36.10698464
|  |  |  | 501.1872336 | 176.7490348 | 36.48933689
|  |  |  | 512.861384 | 177.2924493 | 36.88024336
|  |  |  | 524.8074602 | 177.8416073 | 37.28030956
|  |  |  | 537.0317964 | 178.3959166 | 37.68932092
|  |  |  | 549.5408739 | 178.9552393 | 38.10727059
|  |  |  | 562.3413252 | 179.5202509 | 38.53454636
|  |  |  | 575.4399373 | 180.0909433 | 38.97121626
|  |  |  | 588.8436554 | 180.6668442 | 39.41711182
|  |  |  | 602.5595861 | 181.2486622 | 39.87265674
|  |  |  | 616.5950019 | 181.8365121 | 40.33798539
|  |  |  | 630.9573445 | 182.4296065 | 40.81276527
|  |  |  | 645.654229 | 183.0287758 | 41.29748731
|  |  |  | 660.693448 | 183.634176 | 41.79231919
|  |  |  | 676.0829754 | 184.2455352 | 42.29719229
|  |  |  | 691.8309709 | 184.8628316 | 42.8121764
|  |  |  | 707.9457844 | 185.4865756 | 43.33761974
|  |  |  | 724.4359601 | 186.1163756 | 43.87339105
|  |  |  | 741.3102413 | 186.7528545 | 44.41991917
|  |  |  | 758.577575 | 187.3955906 | 44.97705489
|  |  |  | 776.2471166 | 188.044559 | 45.54486853
|  |  |  | 794.3282347 | 188.7007611 | 46.1240055
|  |  |  | 812.8305162 | 189.3635003 | 46.71418047
|  |  |  | 831.7637711 | 190.0330151 | 47.31561745
|  |  |  | 851.1380382 | 190.7091328 | 47.92831072
|  |  |  | 870.96359 | 191.3922088 | 48.55255872
|  |  |  | 891.2509381 | 192.0823674 | 49.18853344
|  |  |  | 912.0108394 | 192.7795624 | 49.83631042
|  |  |  | 933.2543008 | 193.4839953 | 50.49611148
|  |  |  | 954.992586 | 194.1957204 | 51.16807522
|  |  |  | 977.237221 | 194.9148373 | 51.85237436
|  |  |  | 1000 | 195.6415238 | 52.54923275
|  |  |  | 1023.292992 | 196.3750212 | 53.2582905
|  |  |  | 1047.128548 | 197.1169475 | 53.98066021
|  |  |  | 1071.519305 | 197.8658559 | 54.71556712
|  |  |  | 1096.478196 | 198.6226496 | 55.46368831
|  |  |  | 1122.018454 | 199.387621 | 56.22533302
|  |  |  | 1148.153621 | 200.1603142 | 57.00034997
|  |  |  | 1174.897555 | 200.9409524 | 57.78900337
|  |  |  | 1202.264435 | 201.7293178 | 58.59127901
|  |  |  | 1230.268771 | 202.5261318 | 59.40777088
|  |  |  | 1258.925412 | 203.3316296 | 60.23878436
|  |  |  | 1288.249552 | 204.1451032 | 61.08400176
|  |  |  | 1318.256739 | 204.9665092 | 61.94352115
|  |  |  | 1348.962883 | 205.7970608 | 62.81829845
|  |  |  | 1380.384265 | 206.6361433 | 63.70807924
|  |  |  | 1412.537545 | 207.4833051 | 64.61270807
|  |  |  | 1445.439771 | 208.3395891 | 65.53303603
|  |  |  | 1479.108388 | 209.2046417 | 66.4689872
|  |  |  | 1513.561248 | 210.0789817 | 67.42108686
|  |  |  | 1548.816619 | 210.9618659 | 68.38898789
|  |  |  | 1584.893192 | 211.8537556 | 69.37316732
|  |  |  | 1621.810097 | 212.7554387 | 70.37435271
|  |  |  | 1659.586907 | 213.6659875 | 71.39208497
|  |  |  | 1698.243652 | 214.5856987 | 72.42673539
|  |  |  | 1737.800829 | 215.5149946 | 73.47878425
|  |  |  | 1778.27941 | 216.4540934 | 74.54858444
|  |  |  | 1819.700859 | 217.4026686 | 75.63609846
|  |  |  | 1862.087137 | 218.3609493 | 76.74168358
|  |  |  | 1905.460718 | 219.3287643 | 77.86540673
|  |  |  | 1949.8446 | 220.306777 | 79.00796355
|  |  |  | 1995.262315 | 221.2946056 | 80.16927457
|  |  |  | 2041.737945 | 222.2929051 | 81.35004682
|  |  |  | 2089.296131 | 223.3008593 | 82.54988529
|  |  |  | 2137.96209 | 224.3189623 | 83.76937179
|  |  |  | 2187.761624 | 225.348427 | 85.00965916
|  |  |  | 2238.721139 | 226.3872141 | 86.26942702
|  |  |  | 2290.867653 | 227.4367319 | 87.54996978
|  |  |  | 2344.228815 | 228.4977664 | 88.85215513
|  |  |  | 2398.832919 | 229.5687728 | 90.17502705
|  |  |  | 2454.708916 | 230.6502696 | 91.51922235
|  |  |  | 2511.886432 | 231.7430449 | 92.88560785
|  |  |  | 2570.395783 | 232.8474594 | 94.27474793
|  |  |  | 2630.267992 | 233.9624464 | 95.68605847
|  |  |  | 2691.534804 | 235.088715 | 97.12036616
|  |  |  | 2754.228703 | 236.2265924 | 98.57822512
|  |  |  | 2818.382931 | 237.3750459 | 100.0590565
|  |  |  | 2884.031503 | 238.5359846 | 101.5647086
|  |  |  | 2951.209227 | 239.7081149 | 103.0944241
|  |  |  | 3019.95172 | 240.8919826 | 104.6489447
|  |  |  | 3090.295433 | 242.0878529 | 106.2287905
|  |  |  | 3162.27766 | 243.2952723 | 107.8338947
|  |  |  | 3235.936569 | 244.5149314 | 109.4651427
|  |  |  | 3311.311215 | 245.7470299 | 111.1230423
|  |  |  | 3388.441561 | 246.9912778 | 112.8076772
|  |  |  | 3467.368505 | 248.246973 | 114.5187623
|  |  |  | 3548.133892 | 249.5162428 | 116.2584675
|  |  |  | 3630.780548 | 250.7979519 | 118.0261855
|  |  |  | 3715.352291 | 252.0922356 | 119.8223828
|  |  |  | 3801.893963 | 253.3987798 | 121.6471295
|  |  |  | 3890.45145 | 254.7183788 | 123.5014962
|  |  |  | 3981.071706 | 256.0518872 | 125.3866347
|  |  |  | 4073.802778 | 257.3980318 | 127.3017968
|  |  |  | 4168.693835 | 258.756291 | 129.2468856
|  |  |  | 4265.795188 | 260.1289708 | 131.2243792
|  |  |  | 4365.158322 | 261.5153879 | 133.2340826
|  |  |  | 4466.835922 | 262.9149228 | 135.2758502
|  |  |  | 4570.881896 | 264.3278613 | 137.3503485
|  |  |  | 4677.351413 | 265.7555264 | 139.4592589
|  |  |  | 4786.300923 | 267.1963922 | 141.6015846
|  |  |  | 4897.788194 | 268.6506066 | 143.7779032
|  |  |  | 5011.872336 | 270.1209287 | 145.9913012
|  |  |  | 5128.61384 | 271.6045551 | 148.2395845
|  |  |  | 5248.074602 | 273.1018244 | 150.5235447
|  |  |  | 5370.317964 | 274.6142874 | 152.8451434
|  |  |  | 5495.408739 | 276.1410368 | 155.2040036
|  |  |  | 5623.413252 | 277.6833585 | 157.6018991
|  |  |  | 5754.399373 | 279.2402953 | 160.0384137
|  |  |  | 5888.436554 | 280.8121003 | 162.5143092
|  |  |  | 6025.595861 | 282.3987806 | 165.0301205
|  |  |  | 6165.950019 | 284.0013106 | 167.5873875
|  |  |  | 6309.573445 | 285.6186951 | 170.1856537
|  |  |  | 6456.54229 | 287.2516546 | 172.8262112
|  |  |  | 6606.93448 | 288.9014437 | 175.5109379
|  |  |  | 6760.829754 | 290.5654992 | 178.2377861
|  |  |  | 6918.309709 | 292.2467322 | 181.0103697
|  |  |  | 7079.457844 | 293.943133 | 183.827205
|  |  |  | 7244.359601 | 295.6562096 | 186.6905009
|  |  |  | 7413.102413 | 297.3856551 | 189.6005855
|  |  |  | 7585.77575 | 299.1318756 | 192.5585338
|  |  |  | 7762.471166 | 300.8939178 | 195.5639777
|  |  |  | 7943.282347 | 302.6736031 | 198.619576
|  |  |  | 8128.305162 | 304.4693735 | 201.7243134
|  |  |  | 8317.637711 | 306.2823002 | 204.8800669
|  |  |  | 8511.380382 | 308.1133163 | 208.0885871
|  |  |  | 8709.6359 | 309.9616206 | 211.3497259
|  |  |  | 8912.509381 | 311.8268566 | 214.663833
|  |  |  | 9120.108394 | 313.7103953 | 218.0332018
|  |  |  | 9332.543008 | 315.6110386 | 221.4572586
|  |  |  | 9549.92586 | 317.5288138 | 224.9368005
|  |  |  | 9772.37221 | 319.466623 | 228.475986
|  |  |  | 10000 | 321.4227706 | 232.0736982
|  |  |  | 10232.92992 | 323.3953978 | 235.7285783
|  |  |  | 10471.28548 | 325.3881954 | 239.4458309
|  |  |  | 10715.19305 | 327.4003066 | 243.2253167
|  |  |  | 10964.78196 | 329.4294284 | 247.0651819
|  |  |  | 11220.18454 | 331.4779865 | 250.9692143
|  |  |  | 11481.53621 | 333.5473634 | 254.9400317
|  |  |  | 11748.97555 | 335.6353927 | 258.9759544
|  |  |  | 12022.64435 | 337.7422633 | 263.0781541
|  |  |  | 12302.68771 | 339.869628 | 267.2496462
|  |  |  | 12589.25412 | 342.0177445 | 271.4917801
|  |  |  | 12882.49552 | 344.183744 | 275.8019355
|  |  |  | 13182.56739 | 346.3723821 | 280.1872003
|  |  |  | 13489.62883 | 348.5808744 | 284.6450452
|  |  |  | 13803.84265 | 350.8081858 | 289.1752686
|  |  |  | 14125.37545 | 353.0596681 | 293.785825
|  |  |  | 14454.39771 | 355.3303737 | 298.4714737
|  |  |  | 14791.08388 | 357.6222889 | 303.2359085
|  |  |  | 15135.61248 | 359.9359598 | 308.0810216
|  |  |  | 15488.16619 | 362.2706891 | 313.0070741
|  |  |  | 15848.93192 | 364.6268399 | 318.0157447
|  |  |  | 16218.10097 | 367.006865 | 323.1115916
|  |  |  | 16595.86907 | 369.4085304 | 328.2928665
|  |  |  | 16982.43652 | 371.8317362 | 333.5606883
|  |  |  | 17378.00829 | 374.2785403 | 338.9191997
|  |  |  | 17782.7941 | 376.7489067 | 344.3696764
|  |  |  | 18197.00859 | 379.2394166 | 349.9087048
|  |  |  | 18620.87137 | 381.7557877 | 355.5457022
|  |  |  | 19054.60718 | 384.2960678 | 361.2793442
|  |  |  | 19498.446 | 386.8578927 | 367.107658
|  |  |  | 19952.62315 | 389.4448285 | 373.0372297
|  |  |  | 20417.37945 | 392.0572915 | 379.0701927
|  |  |  | 20892.96131 | 394.6927451 | 385.2043632
|  |  |  | 21379.6209 | 397.3533808 | 391.4444685
|  |  |  | 21877.61624 | 400.0392695 | 397.7922212
|  |  |  | 22387.21139 | 402.7504401 | 404.2492993
|  |  |  | 22908.67653 | 405.4860685 | 410.8160583
|  |  |  | 23442.28815 | 408.2475593 | 417.4962721
|  |  |  | 23988.32919 | 411.0365743 | 424.2942314
|  |  |  | 24547.08916 | 413.8499658 | 431.2067925
|  |  |  | 25118.86432 | 416.6900031 | 438.2392115
|  |  |  | 25703.95783 | 419.5601302 | 445.3987259
|  |  |  | 26302.67992 | 422.4545097 | 452.6779183
|  |  |  | 26915.34804 | 425.3743248 | 460.080563
|  |  |  | 27542.28703 | 428.327145 | 467.6206473
|  |  |  | 28183.82931 | 431.305355 | 475.2878274
|  |  |  | 28840.31503 | 434.3093361 | 483.0846527
|  |  |  | 29512.09227 | 437.3455358 | 491.023696
|  |  |  | 30199.5172 | 440.4106019 | 499.1014363
|  |  |  | 30902.95433 | 443.5023888 | 507.3163681
|  |  |  | 31622.7766 | 446.6248229 | 515.6772512
|  |  |  | 32359.36569 | 449.7795209 | 524.1889894
|  |  |  | 33113.11215 | 452.9629788 | 532.8474279
|  |  |  | 33884.41561 | 456.1753703 | 541.6556845
|  |  |  | 34673.68505 | 459.4216904 | 550.6240539
|  |  |  | 35481.33892 | 462.6986027 | 559.7493721
|  |  |  | 36307.80548 | 466.0065561 | 569.034786
|  |  |  | 37153.52291 | 469.3479124 | 578.4865584
|  |  |  | 38018.93963 | 472.7216711 | 588.1054372
|  |  |  | 38904.5145 | 476.1267218 | 597.8919874
|  |  |  | 39810.71706 | 479.5696419 | 607.8604548
|  |  |  | 40738.02778 | 483.0415235 | 617.9971754
|  |  |  | 41686.93835 | 486.5494797 | 628.3178182
|  |  |  | 42657.95188 | 490.0940298 | 638.8256721
|  |  |  | 43651.58322 | 493.6725425 | 649.518902
|  |  |  | 44668.35922 | 497.2876802 | 660.4050716
|  |  |  | 45708.81896 | 500.9389194 | 671.4856814
|  |  |  | 46773.51413 | 504.6269528 | 682.7650519
|  |  |  | 47863.00923 | 508.352679 | 694.2474597
|  |  |  | 48977.88194 | 512.1153748 | 705.9345274
|  |  |  | 50118.72336 | 515.9189013 | 717.8369567
|  |  |  | 51286.1384 | 519.7598914 | 729.9501797
|  |  |  | 52480.74602 | 523.6411126 | 742.2841288
|  |  |  | 53703.17964 | 527.5616523 | 754.8382063
|  |  |  | 54954.08739 | 531.522727 | 767.6188616
|  |  |  | 56234.13252 | 535.5285279 | 780.63803
|  |  |  | 57543.99373 | 539.5756946 | 793.890917
|  |  |  | 58884.36554 | 543.6633338 | 807.3799004
|  |  |  | 60255.95861 | 547.7969657 | 821.1190275
|  |  |  | 61659.50019 | 551.9752901 | 835.1085986
|  |  |  | 63095.73445 | 556.200691 | 849.357527
|  |  |  | 64565.4229 | 560.4651531 | 863.8517154
|  |  |  | 66069.3448 | 564.7855671 | 878.63087
|  |  |  | 67608.29754 | 569.1465579 | 893.6643074
|  |  |  | 69183.09709 | 573.5585452 | 908.9792448
|  |  |  | 70794.57844 | 578.0247787 | 924.5861365
|  |  |  | 72443.59601 | 582.533866 | 940.4623223
|  |  |  | 74131.02413 | 587.0990817 | 956.6408219
|  |  |  | 75857.7575 | 591.715682 | 973.1162155
|  |  |  | 77624.71166 | 596.3836956 | 989.8904929
|  |  |  | 79432.82347 | 601.1085772 | 1006.979151
|  |  |  | 81283.05162 | 605.8880559 | 1024.38208
|  |  |  | 83176.37711 | 610.7284979 | 1042.117227
|  |  |  | 85113.80382 | 615.6218604 | 1060.168018
|  |  |  | 87096.359 | 620.5745237 | 1078.555027
|  |  |  | 89125.09381 | 625.588612 | 1097.285011
|  |  |  | 91201.08394 | 630.6630936 | 1116.360921
|  |  |  | 93325.43008 | 635.8022494 | 1135.79446
|  |  |  | 95499.2586 | 641.0090001 | 1155.59733
|  |  |  | 97723.7221 | 646.2768889 | 1175.759535
|  |  |  | 100000 | 651.614404 | 1196.30212